## TM-0096
DATE | 2024-03-21 |  |  | WASH:CODE |  | TM.00096
FINISHER:CODE | TJM.CORE.DARK.BLUE.STR |  |  |  |  | DRYPROCESS.AND WET PROCES
MODEL:CODE | DMODN:21071 |  |  |  |  | 1-WHISKER
SAP CODE | 5129303 |  |  |  |  | 2-HAND SAND
FABRIC:CODE | DNM:LENORA.QUARTZ.BLUE.STR |  |  |  |  | 3-DESIZING
QUANTITY | 3 PCS |  |  |  |  | 4-WATERLES-ENZYME
ROLL:CODE | [5 empty] | 5-PP.SPRAY
FAB. WEIGHT | [5 empty] | 6-MON WASH
UNITS | [5 empty] | 7-CLEAN UP
TYPE MACHINE | [5 empty] | 8-BIOPOLISHING
DRYING TIME (Min.) : | [5 empty] | 9-SOFT
COMMENTS:
WASH:CLORS | DARK.MID |  |  | WASH:SUPERVISOR:SAYED
PAGE | E | of | 1 |  |  |  | Supplier | PH Value
ACTION | TIME | TEMP | Liters | AMT | UNITS | Chemicals
WHISKERS | NO.TACKING /NO 3D CANCEL (WASH. ITS OK)
HAND SAND
DESIZE |  | 50 |  | 1 | GRM | LAVA SPERSE
|  |  |  | 3 | G/L | ROLUX.LSA. LICRA PURDAH
|  |  |  | 1 | G/L | LUBRICANT
WATER FREE ENZYME WASHING |  |  |  | 30 | GRM | LAVA CELL NSY
|  |  |  | 20 | K/G | NEW STONE
|  |  |  | 200 | GRM | KKT POWDER
RINSE | 2 | RT
EXTRACT&DRY
HYPO/PP SPRAY |  |  |  | 5 | g/l | PERMENGANATE
|  |  |  | 200 | g/l | HYPO
RINSE X1 |  |  |  | 800 | g/l | WATER
FULL EXTRACT | MON WASH
MON WASH |  |  |  |  | GRM | PERMANGANAT
[5 empty] | GRM | HYPO
[5 empty] | K/G | WATER
[5 empty] | K/G | KUPCS BOLL
NEUTRALIZATION | 5 | 50 |  |  | g/l | ROYACTIVEX KS
RINSE | 2 | RT
WASH |  | 50 |  |  | GRM | NEAR CAND OP EXTRA
RINSE | 2 | RT |  |  | GRM | PEROXIDE
BIOPOLISHING |  | 55 |  |  | GRM | LAVA CELL BNG
[5 empty] | GRM | A.ACID. PH/55
RINSE | 2 | RT
WASH SILICON |  | RT |  |  | g/l | ANTI OZON SOFT
EXTRACT&DRY |  |  |  |  | g/l | A.ACID. PH/5