## SABLON
dcr
DATE | 2026-07-06 |  |  | WASH.CODE |  | TM.0674
FINISHER:CODE | DK1281 BLACK BLACK STRETCH |  |  |  |  | DRYPROCESS.AND WET PROCES
MODEL:CODE | DW0DW24900
SAP CODE | 5160404
FABRIC:MILL | DNM
FABRIC:CODE | TORPEDO BLACK OD BLACK (+R70 RCY20+10)
ROLL:CODE
QUANTITY | 7
UNITS
TYPE MACHINE
Creator | E
COMMENTS: | CXL GRINDING
MR.ERDEM |  |  |  | WASH:SUPERVISOR |  | BILAL
| E | of | 1 |  |  |  | Supplier | PH Value
ACTION | TIME | TEMP | Liters | AMT | UNITS | Chemicals
WHISKER | WASH ASPER TARGET
HANDSAND
TACKING
CLIPS
DESIZE CLIPS | 5 | 40 |  |  | GRM | LUBRICENT %2
DRAIN | 1 | RT |  |  | GRM | ALPHA AMYLASE-LAVA ZYME AEN 01 %2
REMOVE CLIPS
RINSE | 1
LICRA PROCESS |  | 45 |  |  | GRM | PROTECTOR LY%4
WATER FREE ENZYME WASHING |  |  |  | 5 | GRM | ASUCELL WF
RINSE X1 | 1 | 50 |  | 150 | GRM | ASU WASH BOOSTER
DARIN | 1 | RT
PEROXIDE BLEACH |  | 50 | 80 | 400 | GRM | PEROXIDE
RINSE | 2 | RT |  | 2 | GR/LT | TMS PLUS
PP.SPRAY + BRUSH
HYPO/PP SPRAY |  |  |  |  | GRM | PERMENGANATE
[5 empty] | GRM | HYPO
[5 empty] | GRM | WATER
NEUTRALIZATION |  |  |  |  | GRM | ROYACTIVEX KS
RINSE X3 | 2 | RT
WASH TINT |  | 45 |  |  | M/L | TURKUAZ
[5 empty] | M/L | BLUE
DRAIN |  |  |  |  | GRM | SALT %10
SOFT |  | RT | 80 | 200 | GR | Evo Stat PAS
EXTRACT & DRYER |  |  |  | 400 | GR | ANTI OZON SOOFT