## SABLON
dcr
DATE | 2026-07-06 |  |  | WASH.CODE |  | TM.0675
FINISHER:CODE | DK6054 GREENCAST DARK BLUE AGED RIGID |  |  |  |  | DRYPROCESS.AND WET PROCES
MODEL:CODE | DW0DW24858
SAP CODE | 5160403
FABRIC:MILL | DNM
FABRIC:CODE | WESTON DELTA BLUE (+R70 RCY20+10)
ROLL:CODE
QUANTITY | 7
UNITS
TYPE MACHINE
Creator | E
COMMENTS:
MR.ERDEM |  |  |  | WASH:SUPERVISOR |  | BILAL
| E | of | 1 |  |  |  | Supplier | PH Value
ACTION | TIME | TEMP | Liters | AMT | UNITS | Chemicals
WHISKER | WASH ASPER TARGET
HANDSAND
TACKING
NET
DESIZE NET | 5 | RT | 100 | 2 | GRM | LUBRICENT %2
DRAIN | 1 | RT |  | 2 | GRM | TMS PLUS
REMOVE NET
FIX WASH | 5 | 40 | 100 | 200 | GRM | ROYA FX
CHECK TACKING
STONE WASH | 15 | 40 |  | 1 | GRM | NTE
|  |  |  | 1 | GRM | DENIM COL CMA T 7330 %1
|  |  |  | 10 | K/G | OLD STONE
RINSE X3 | 3 | RT
WASH | 2 |  | 100 | 2 | GRM | SODA ASH %2
RINSE X3 | 3 | RT
WASH TINT | 3 | 45 | 40 | 2 | M/L | ORANGE
|  |  |  | 2 | M/L | YELLOW
DRAIN |  |  |  | 200 | GRM | SALT %10
EXTRACT & DRYER
PP.SPRAY
HYPO/PP SPRAY |  |  |  | 5 | GRM | PERMENGANATE
|  |  |  | 5 | GRM | ACTIVITOR
|  |  |  | 900 | GRM | WATER
NEUTRALIZATION | 3 |  | 40 | 100 | GRM | ROYACTIVEX KS
RINSE X3 | 2 | RT | 60
SOFT | 1 | RT |  | 1 | K/G | ANTI OZON SOOFT
EXTRACT & DRYER