## SABLON
dcr
DATE | 2026-07-09 |  |  | WASH.CODE |  | TM.0677
FINISHER:CODE | DK7031 RCY MID BLUE TINTED |  |  |  |  | DRYPROCESS.AND WET PROCES
MODEL:CODE | DW0DW24856
SAP CODE | 5160402
FABRIC:MILL | KIPAS
FABRIC:CODE | (Proto) 34953 BCI KITRA BLUE-9 / (Pre-SMS) xxxxx GRS-S KITRA PUREBLUE-2 100RCY
ROLL:CODE
QUANTITY | 6
UNITS
TYPE MACHINE
Creator | E
COMMENTS:
MR.ERDEM |  |  |  | WASH:SUPERVISOR |  | ATIF
| E | of | 1 |  |  |  | Supplier | PH Value
ACTION | TIME | TEMP | Liters | AMT | UNITS | Chemicals
WHISKER | WASH ASPER TARGET
HANDSAND
TACKING
NET
DESIZE NET | 10 | 50 | 100 | 100 | GRM | LUBRICENT %2
DRAIN | 1 | RT |  | 100 | GRM | ALPHA AMYLASE-LAVA ZYME AEN 01 %2
RINSE
RI
REMOVE NET
WATER FREE ENZYME WASHING | 20 |  |  | 10 | GRM | ASUCELL WF
RINSE X1 | 1 | 50 |  | 200 | GRM | ASU WASH BOOSTER
DARIN | 1 | RT
REMOVE TACKING
WATER FREE ENZYME WASHING | 20 |  |  | 10 | GRM | ASUCELL WF
RINSE X3 | 3 | RT |  | 200 | GRM | ASU WASH BOOSTER
WASH | 2 | RT | 100 | 100 | GRM | SODA ASH
RINSE X3 | 3 | RT
HYPO/BLEACH | 3 | RT | 100 | 500 | GRM | HYPO
RINSE | 2 | RT |  | 100 | GRM | COUSTIC SODA
NEUTRALIZATION | 5 |  |  |  | GRM | ROYACTIVEX KS
RINSE | 2 | RT
DRYER
GRINDING
PP.SPRAY+BRUSH
HYPO/PP SPRAY |  |  |  | 5 | GRM | PERMENGANATE
[5 empty] | GRM | HYPO
[5 empty] | GRM | WATER
RINSE X1
FULL EXTRACT
NEUTRALIZATION | 5 |  | 100 | 100 | GRM | ROYACTIVEX KS
RINSE X3 | 2 | RT
PEROXIDE BLEACH | 10 |  |  | 200 | GRM | PEROXIDE
RINSE | 2 | RT |  | 100 | GRM | NEAR CAND OP EXTRA
BIOPOLISHING | 7 | 55 | 100 | 100 | GRM | LAVA CELL BNG
|  |  |  | 10 | GRM | A.ACID. PH/55
RINSE | 2 | RT
WASH TINT | 5 | 45 | 100 | 2 | M/L | BROWN.G
DRAIN |  |  |  |  | GRM | SALT %10
SOFT | 2 | RT | 100 | 1 | K/G | ANTI OZON SOOFT
EXTRACT & DRYER