## SABLON
dcr
DATE | 2026-09-09 |  |  | WASH.CODE |  | TM.0684
FINISHER:CODE | FREE DV BLACK WASH |  |  |  |  | DRYPROCESS.AND WET PROCES |  |  | 9
MODEL:CODE | --
SAP CODE | DNM UTN 120540
FABRIC:MILL | DNM
FABRIC:CODE | ZENO ONXY BLACK OD BLACK
ROLL:CODE
QUANTITY | 1
UNITS
TYPE MACHINE
Creator | E
COMMENTS:
MR.ERDEM |  |  |  | WASH:SUPERVISOR |  | MEGDI
| E | of | 1 |  |  |  | Supplier | PH Value
ACTION | TIME | TEMP | Liters | AMT | UNITS | Chemicals
WHISKER | WASH ASPER TARGET AE0554
HANDSAND
TACKING
DESIZE | 10 | 50 | 50 | 2 | GR/LT | CMA
|  |  |  | 1 | GR/LT | TMS PLUS
DRAIN | 5
NO RINSE
REMOVE TACKING AFTER 10 MIN
WATERLESS ENZYM | 40 |  |  | 80 | GR | ASU WF
WITH 10 PNT |  |  |  | 900 | GR | PUSH
|  |  |  | 100 | GR | CLEAN TPP
CLEAN WASH | 5 | 40 | 70 | 2 | GR/LT | CMA
|  |  |  | 1 | GR/LT | TMS PLUS
PEROXIDE BLEACH | 5 | 50 |  | 5 | GRM | PEROXIDE
RINSE | 2 | RT |  | 5 | GRM | CSB POWDER
GRINDING
PP.SPRAY + BRUSH
HYPO/PP SPRAY |  |  |  |  | GRM | PERMENGANATE
[5 empty] | GRM | HYPO
[5 empty] | GRM | WATER
MOON WASH
MOON WASH |  |  |  | 1 | GRM | PERMENGANATE
|  |  |  | 15 | K.G | STONE
|  |  |  | 1 | K.G | WATER
NEUTRALIZATION |  |  |  |  | GRM | ROYACTIVEX KS
RINSE X3 | 2 | RT
BIOPOLISHING | 10 | 45 |  | 2 | GRM | LAVA CELL BNG
[5 empty] | GRM | A.ACID. PH/55
RINSE | 2 | RT
WASH TINT | 10 | 45 | 70 | 3 | M/L | BROWN.G
|  |  |  | 3 | M/L | BROWN B
DRAIN |  |  |  |  | GRM | SALT %10
SOFT |  | RT |  |  | K/G | ANTI OZON SOOFT
EXTRACT & DRYER