## SABLON
dcr
DATE | 2026-09-30 |  |  | WASH.CODE |  | TM.0793
FINISHER:CODE | EK1215 ULTRA LIGHT BLUE COMFORT |  |  |  |  | DRYPROCESS.AND WET PROCES |  |  | 9
MODEL:CODE | DW0DW25276
SAP CODE | 5160506
FABRIC:MILL | KIPAS
FABRIC:CODE | 39970 RGN RCY MERLIN PURE BLUE-2 STR DMX REG78 RCY20
FABRIC CONTENT | CO/EL 98/2
QUANTITY | 5
UNITS
TYPE MACHINE
Creator | E
COMMENTS:
MR.ERDEM |  |  |  | WASH:SUPERVISOR |  | ATIF
| E | of | 1 |  |  |  | Supplier | PH Value
ACTION | TIME | TEMP | Liters | AMT | UNITS | Chemicals
WHISKER | WASH ASPER TARGET
HANDSAND (320)
TACKING (8)
LICRA PROCESS | 5 | 45 | 100 | 4 | GRM | PROTECTOR LY%4
CLEAN WASH | 5 | 50 | 70 | 140 | GR | CMA
|  |  |  | 70 | GR | TMS PLUS
WATERLESS ENZYM | 30 |  |  | 30 | GR | ASU WF
WITH SECOND QUALITY 5 PCS |  |  |  | 900 | GR | PUSH
|  |  |  | 100 | GR | CLEAN TPP
CLEAN WASH | 5 | 50 | 70 | 140 | GR | CMA
|  |  |  | 70 | GR | TMS PLUS
RINSE X3
HYPO/BLEACH | 5 | RT | 100 | 10 | K/G | HYPO
RINSE | 2 | RT |  | 100 | GRM | COUSTIC SODA
NEUTRALIZATION | 2 |  | 100 | 100 | GRM | ROYACTIVEX KS
RINSE | 2 | RT
OZON AKTIVATOR
WASH PROCESS | 5 | RT |  |  | GRM | INDYGO KAAN WATENOL NWA %20
DRAIN | 5 |  |  |  | K/G | WATER %80
EXTRACT:1 MUNITES | 1
OZON %30 | 5
PP.SPRAY
HYPO/PP SPRAY |  |  |  | 5 | GRM | PERMENGANATE
|  |  |  | 5 | GRM | ACTIVITOR
|  |  |  | 900 | GRM | WATER
FULL EXTRACT | CUPES MOON WASH
SNOW-WASH | 20 |  |  | 3 | GRM | PERMANGANAT
|  |  |  | 5 | K/G | KUPCS BOLL
|  |  |  | 1 | K/G | WATER
NEUTRALIZATION | 2 |  | 100 | 2 | GRM | ROYACTIVEX KS
RINSE X3 | 2 | RT
PEROXIDE BLEACH | 5 | 40 | 100 | 3 | GRM | PEROXIDE
RINSE | 2 | RT |  | 1 | GRM | NEAR CAND OP EXTRA
WASH TINT | 3 | 45 | 100 | 2 | M/L | BROWN GGL
|  |  |  | 100 | GRM | SALT
DRAIN
SOFT | 1 | RT | 100 | 1 | K/G | ANTI OZON SOOFT
EXTRACT & DRYER