## TRIAL
dcr
DATE | 2026-10-01 |  |  | WASH.CODE |  | TM.0802
FINISHER:CODE | EK2057 DARK BLUE AGED RIGID |  |  |  |  | DRYPROCESS.AND WET PROCES |  |  | 9
MODEL:CODE | DM0DM25098
SAP CODE | 5160504
FABRIC:MILL | CALIK
FABRIC:CODE | (Proto)76454D JIM D-CLEAR DEEP ROYAL BLUE ORG RCY20
FABRIC CONTENT | 80%ORG CO 20%RCY CO
QUANTITY | 5
UNITS
TYPE MACHINE
Creator | E
COMMENTS:
MR.ERDEM |  |  |  | WASH:SUPERVISOR |  | ATIF
| E | of | 1 |  |  |  | Supplier | PH Value
ACTION | TIME | TEMP | Liters | AMT | UNITS | Chemicals
WHISKER | WASH ASPER TARGET
HANDSAND
TACKING
NET (IN SOCKS)
DESIZE IN NET |  |  |  |  | GRM | LUBRICENT %2
DRAIN | 1 | RT |  |  | GRM | ALPHA AMYLASE-LAVA ZYME AEN 01 %2
REMOVE NET
STONE WASH |  | 40 |  | 2 | GRM | ROYA ENZYM SC750
|  |  |  | 1 | GRM | TMS PLSU
|  |  |  | 5 | K/G | OLD STONE
RINSE X3 | 3 | RT
REMOVE TACKING EARLY
WASH |  |  |  |  | GRM | SODA ASH
RINSE X3 | 3 | RT
HYPO/BLEACH |  | RT |  |  | GRM | HYPO
RINSE | 2 | RT |  |  | GRM | COUSTIC SODA
NEUTRALIZATION | 5 |  |  |  | GRM | ROYACTIVEX KS
RINSE | 2 | RT
GRINDING
PP.SPRAY + BRUSH +SPONGE
HYPO/PP SPRAY |  |  |  |  | GRM | PERMENGANATE
[5 empty] | GRM | HYPO
[5 empty] | GRM | WATER
NEUTRALIZATION |  |  |  |  | GRM | ROYACTIVEX KS
RINSE X3 | 2 | RT
WASH TINT |  | 45 |  |  | M/L | BROWN.G
[5 empty] | M/L | YELLOW
DRAIN |  |  |  |  | GRM | SALT %10
SOFT |  | RT |  |  | K/G | ANTI OZON SOOFT
EXTRACT & DRYER
PGMNENT LOCAL SPRAY DIRTY

## SABLON (2)
dcr
DATE | 2026-10-01 |  |  | WASH.CODE |  | TM.0802
FINISHER:CODE | EK2057 DARK BLUE AGED RIGID |  |  |  |  | DRYPROCESS.AND WET PROCES |  |  | 9
MODEL:CODE | DM0DM25098
SAP CODE | 5160504
FABRIC:MILL | CALIK
FABRIC:CODE | (Proto)76454D JIM D-CLEAR DEEP ROYAL BLUE ORG RCY20
FABRIC CONTENT | 80%ORG CO 20%RCY CO
QUANTITY | 5
UNITS
TYPE MACHINE
Creator | E
COMMENTS:
MR.ERDEM |  |  |  | WASH:SUPERVISOR |  | ATIF
| E | of | 1 |  |  |  | Supplier | PH Value
ACTION | TIME | TEMP | Liters | AMT | UNITS | Chemicals
WHISKER | WASH ASPER TARGET
HANDSAND
TACKING
NET
DESIZE IN NET | 3 | 40 | 50 | 2 | GRM | LUBRICENT %2
DRAIN | 1 | RT |  | 2 | GRM | ALPHA AMYLASE-LAVA ZYME AEN 01 %2
REMOVE NET
STONE WASH | 10 | 40 | 30 | 2 | GRM | ROYA ENZYM SC750
|  |  |  | 1 | GRM | TMS PLSU
|  |  |  | 5 | KG | CUBES
RINSE X3 | 3 | RT
REMOVE TACKING EARLY
WASH | 3 | RT | 100 | 100 | GRM | SODA ASH
RINSE X3 | 3 | RT |  | 100 | GRM | TMS PLUS
HYPO/BLEACH | 5 | RT | 100 | 2 | K/G | HYPO
RINSE | 2 | RT |  | 100 | GRM | COUSTIC SODA
NEUTRALIZATION | 5 | RT | 100 | 100 | GRM | ROYACTIVEX KS
RINSE | 2 | RT
GRINDING
PP.SPRAY + BRUSH +SPONGE
HYPO/PP SPRAY |  |  |  | 5 | GRM | PERMENGANATE
|  |  |  | 5 | GRM | ACTIVITOR
|  |  |  | 900 | GRM | WATER
NEUTRALIZATION | 3 | RT | 100 | 100 | GRM | ROYACTIVEX KS
RINSE X3 | 2 | RT
WASH TINT | 3 | 45 | 100 | 4 | M/L | BROWN.G
|  |  |  | 1 | M/L | YELLOW
DRAIN |  |  |  | 100 | GRM | SALT %10
SOFT | 2 | RT |  | 2 | K/G | ANTI OZON SOOFT
EXTRACT & DRYER
PGMNENT LOCAL SPRAY DIRTY