## opt 1
dcr
DATE | 2026-10-05 |  |  | WASH.CODE |  | TM.0804
FINISHER:CODE | EKA060 WASHED BLUE BLACK RIGID |  |  |  |  | DRYPROCESS.AND WET PROCES |  |  | 9
MODEL:CODE | DW0DW25303
SAP CODE | 5160508
FABRIC:MILL | DNM
FABRIC:CODE | D2011 A RGD T1 QUARTZBLUE OD BLACK (R70 RCY20+10)
FABRIC CONTENT
QUANTITY | LEG PANEL
UNITS
TYPE MACHINE
Creator | E
COMMENTS:
MR.ERDEM |  |  |  | WASH:SUPERVISOR |  | ATIF
| E | of | 1 |  |  |  | Supplier | PH Value
ACTION | TIME | TEMP | Liters | AMT | UNITS | Chemicals
WASH ASPER TARGET
OPT1
DESIZE | 10 | 50 | 60 | 2 | GR/LT | TMS PLUS
|  |  |  | 2 | GR/LT | ALPHA AMYLASE-LAVA ZYME AEN 01 %2
DRAIN
STONE WASH | 40 | 40 | 30 | 5 | GR/LT | ROYAZYME SC750
|  |  |  | 4 | GR/LT | TMS PLUS
|  |  |  | 5 | K/G | NEW STONE
|  |  |  | 5 | K/G | OLD STONE
RINSE
EXTRACT & DRY

## opt2
dcr
DATE | 2026-10-05 |  |  | WASH.CODE |  | TM.0804
FINISHER:CODE | EKA060 WASHED BLUE BLACK RIGID |  |  |  |  | DRYPROCESS.AND WET PROCES |  |  | 9
MODEL:CODE | DW0DW25303
SAP CODE | 5160508
FABRIC:MILL | DNM
FABRIC:CODE | D2011 A RGD T1 QUARTZBLUE OD BLACK (R70 RCY20+10)
FABRIC CONTENT
QUANTITY | LEG PANEL
UNITS
TYPE MACHINE
Creator | E
COMMENTS:
MR.ERDEM |  |  |  | WASH:SUPERVISOR |  | ATIF
| E | of | 1 |  |  |  | Supplier | PH Value
ACTION | TIME | TEMP | Liters | AMT | UNITS | Chemicals
WASH ASPER TARGET
OPT2
DESIZE | 10 | 50 | 60 | 2 | GR/LT | TMS PLUS
|  |  |  | 2 | GR/LT | ALPHA AMYLASE-LAVA ZYME AEN 01 %2
DRAIN
STONE WASH | 40 | 40 | 30 | 5 | GR/LT | ROYAZYME SC750
|  |  |  | 4 | GR/LT | TMS PLUS
|  |  |  | 5 | K/G | NEW STONE
RINSE |  |  |  | 5 | K/G | OLD STONE
EXTRACT & DRY | MOON WASH
MOON WASH | 15 |  |  | 1 | GRM | PERMENGANATE
|  |  |  | 3 | K.G | KUPS
EXTRACT & DRY |  |  |  | 1 | K.G | WATER

## opt3
dcr
DATE | 2026-10-05 |  |  | WASH.CODE |  | TM.0804
FINISHER:CODE | EKA060 WASHED BLUE BLACK RIGID |  |  |  |  | DRYPROCESS.AND WET PROCES |  |  | 9
MODEL:CODE | DW0DW25303
SAP CODE | 5160508
FABRIC:MILL | DNM
FABRIC:CODE | D2011 A RGD T1 QUARTZBLUE OD BLACK (R70 RCY20+10)
FABRIC CONTENT
QUANTITY | LEG PANEL
UNITS
TYPE MACHINE
Creator | E
COMMENTS:
MR.ERDEM |  |  |  | WASH:SUPERVISOR |  | ATIF
| E | of | 1 |  |  |  | Supplier | PH Value
ACTION | TIME | TEMP | Liters | AMT | UNITS | Chemicals
WASH ASPER TARGET
OPT3
DESIZE | 10 | 50 | 60 | 2 | GR/LT | TMS PLUS
|  |  |  | 2 | GR/LT | ALPHA AMYLASE-LAVA ZYME AEN 01 %2
DRAIN
STONE WASH | 40 | 40 | 30 | 5 | GR/LT | ROYAZYME SC750
|  |  |  | 4 | GR/LT | TMS PLUS
|  |  |  | 5 | K/G | NEW STONE
|  |  |  | 5 | K/G | OLD STONE
RINSE
SILVER BLEACH | 5 | 45 | 60 | 200 | GRM | CSB POWDER
RINSE X 2 |  |  |  | 200 | GRM | PEROXIDE
EXTRACT & DRY