## WR.0001
DATE | 2023-07-08 |  |  | FINISH NAME |  | WR.0001
FINISHER:CODE | [5 empty] | Scrapping (LA) | Pigment Spray?
MODEL:CODE | FAWDN00400 |  |  |  |  | Whiskers+ exetended? | PPSpray?
SAP CODE | 5213999 |  |  |  |  | Cheveron? | Resin Spray?
FABRIC:CODE | SHARAPATI.NEVADA.STR.OCELAN |  |  |  |  | Back knee Whisker? | 3D on Whiskers?
QUANTITY | 3 PCS |  |  |  |  | Knee star? | Zigzag?
ROLL:CODE | [5 empty] | Hem whiskers? | Coating Spray?
FAB. WEIGHT | [5 empty] | Tacking? | Sponge?
UNITS | [5 empty] | Hot Press? | Net - Tie?
TYPE MACHINE | [5 empty] | Grinding? | Pigment Spots ?
DRYING TIME (Min.) : | [5 empty] | Damage? | Oven ?
COMMENTS: | [5 empty] | Patch? | Laser ?
PAGE |  |  |  | WASH:SUPERVISOR:EASSEAM
| E | of | 1 |  |  |  | Supplier | PH Value
ACTION | TIME | TEMP | Liters | AMT | UNITS | Chemicals
WHISKER | WASH ASPER.ORJ.SAMPLER
HAND SAND
TACKING
RINSE X3 | 2 | 40 | 40
WATER FREE ENZYME WASHING |  |  |  | 30 | GRM | LAVA CELL NSY
|  |  |  | 3 | K/G | NEW STONE
|  |  |  | 400 | GRM | KKT POWDER
WATER FREE ENZYME WASHING |  |  |  | 30 | GRM | LAVA CELL NSY
|  |  |  | 3 | K/G | NEW STONE
|  |  |  | 400 | GRM | KKT POWDER
RINSE X3 | 2 | RT | 80
BLEACH |  | 40 | 40 |  | K/G | HYPOCHLORITE
RINSE |  | RT | 80 |  | GRM | SODA ASH
NEUTRALIZATION |  | RT | 40 |  | GRM | PEROXIDE
RINSE |  | RT | 80
BLEACH |  | 40 | 40 |  | K/G | HYPOCHLORITE
RINSE |  | RT | 80 |  | GRM | SODA ASH
NEUTRALIZATION |  | RT | 40 |  | GRM | PEROXIDE
RINSE |  | RT | 80
CLEAN UP |  | 60 | 40 | 2 | ML | PEROXIDE
|  |  |  | 1 | G/L | NEAR CAND OP EXTRA
RINSE |  | RT | 80
EXTRACT & DRYER
PP SPRAY |  |  |  | 5 | GRM | PERMENGANATE
|  |  |  | 200 | GRM | HYPO
NEUTRALIZATION | 5 | RT | 40 | 100 | GRM | ROYACTIVEX KS
RINSE | 2 | RT | 80
WASH | 5 | 60 | 40 | 100 | GRM | NEAR CAND OP EXTRA
RINSE | 2 | RT | 80 | 200 | GRM | PEROXIDE
BIOPOLISHING |  | 55 | 40 |  | GRM | LAVA CELL BNG
[5 empty] | GRM | A.ACID |  | PH,55
RINSE |  | RT | 80
WASH TINT |  | 40 | 40 |  |  | ORANGE
BROWN GGL
DRAIN | [5 empty] | SALT
SOFT |  | ON SAME BATH |  |  | K/G | ANTI OZON SOFT |  | PH,5
EXTRACT & DRYER |  | 40 | 40 |  | GRM | A.ACID