## CALIK 71890D-T2
dcr
| DATE | 2023-04-03 |  |  | FINISH NAME |  | KD.0023
| FINISHER | LIGHT.TONE |  |  |  |  | SCRAPPING (LA-ALL OVER) | Pigment Spray?
| REF. NO. | COLLECTION ZARA |  |  |  |  | Whiskers+ exetended? | PPSpray?
| MILL | [5 empty] | Cheveron? | Resin Spray?
| MILL STYLE | [5 empty] | Back knee whiskers? | 3D on Whiskers?
| EDP# | [5 empty] | Knee star ? | USED KNEE
| DCR# | [5 empty] | BACK KNEE? | Coating Spray?
| FAB. WEIGHT | [5 empty] | Tacking? | Sponge?
| UNITS | 1 PCS |  |  |  |  | Hot Press? | Net - Tie?
| TYPE MACHINE | [5 empty] | Grinding? | Pigment Spots ?
| LOAD SIZE | 5118630 |  |  |  |  | Damage? | Oven ?
| DRYING TIME (Min.) : | [5 empty] | Patch? | Laser ?
| COMMENTS: |  |  |  | WASH.SUPERVISOR:ESSEAM
| PAGE | E | of | 1 |  |  |  | Supplier | PH Value
| ACTION | TIME | TEMP | Liters | AMT | UNITS | Chemicals
be construed as a guarantee or warranty, either expressed or implied. Contractor will not advertise, publish or use for product certification or | WASH:BLAIR AIR BLUE
| PROCESS LASER AKTIVATOR | 5 |  | 20 | 400 | GRM | LAVA CON LSB
| DRAIN&OPEN | 10
EXTRACT&DRY
LASER WHISKER
LASER HAND SAND
| DESIZE | 10 | 50 | 80 |  | GRM | LAVA SPERSE
[6 empty] | GRM | LAVA ZYME AEN 01. ALPHA AMYLASE
[6 empty] | GRM | LAVA FIX NFA
[6 empty] | GRM | WETTING AGENT
| WATER FREE ENZYME WASHING | 20 |  |  | 30 | GRM | LAVA CELL NSY
[5 empty] | 7 | K/G | NEW STONE
[5 empty] | 400 | GRM | KKT POWDER
| BLEACH | 10 | RT | 40 | 1 | K/G | HYPO BLEACH
| NEUTRALIZATION | 5 | RT | 50 | 200 | G/L | PEROXIDE
| RINSE | 2 | RT | 50 | 100 | GRM | PDT
EXTRACT & DRY
| HYPO/PP SPRAY |  |  |  | 10 | GRM | PERMENGANATE
[5 empty] | 200 | GRM | HYPO
| MOON WASH | 15 |  |  | 5 | G/L | PERMENAGANTE
[5 empty] | 7 | K/G | STONE
| NEUTRALIZATION | 5 | RT | 50 | 100 | GRM | ROYACTIVEX KS
| RINSE | 2 | RT | 50
| CLEAN UP | 10 | 60 | 30 | 200 | M/L | PEROXIDE
[5 empty] | 100 | G/L | PWD
| RINSE | 2 | RT | 50
| BIOPOLISHING | 7 | 55 | 30 | 100 | GRM | LAVA CELL BNG
[5 empty] | 30 | GRM | A.ACID |  | 55
| RINSE | 2 | RT | 50
| SOFT | 5 | ON SAME BATH |  | 2 | K/G | ROSOFT NYI
[5 empty] | 100 | GRM | ELAM RP
CUT HEM
endorsement the fact that LS&Co. has provided contractor with such information or that contractor has used such information.