## TJ LS MID BLUE COMFORT - TC 38
dcr
| DATE | 2023-07-01 |  |  | FINISH NAME |  | TJ LS MID BLUE COMFORT - TC 38
| FINISHER | T&C |  |  |  |  | Scrapping (LA) | Pigment Spray?
| REF. NO. | [5 empty] | Whiskers+ exetended? | PPSpray? |  | KIMO
| MILL | F5371AT01 BARRY AQUA MARINE |  |  |  |  | Cheveron? | Resin Spray?
| MILL STYLE | [5 empty] | Back knee Whisker? | 3D on Whiskers?
| EDP# | [5 empty] | Knee star? | Zigzag?
| TC NO. | RAYAN SHORTS |  |  |  |  | Hem whiskers? | Coating Spray?
| FAB. WEIGHT | [5 empty] | Tacking? | Sponge?
| UNITS | 3 |  |  |  |  | Hot Press? | Net - Tie?
| TYPE MACHINE | [5 empty] | Grinding? | Pigment Spots ?
| SAP CODE | [5 empty] | Damage? | Oven ?
| DRYING TIME (Min.) : | [5 empty] | Patch? | Laser ?
COMMENTS:
| PAGE | E | of | 1 |  |  |  | Supplier | PH Value
| ACTION | TIME | TEMP | Liters | AMT | UNITS | Chemicals
WHISKERS +SCARPPING
| DESIZE | 10 | 50 | 30 | 1 | G/L | LAVA SPERSE
[5 empty] | 1 | G/L | ALPHA AMYLASE | LAVA ZYME AEN 01
| RINSE | 2 | RT | 50
| ENZYME STONE WASH | 15 | 45 | 20 | 1 | G/L | LAVA SPERSE
[5 empty] | 1 | G/L | ROYAZYME SC 750
[5 empty] | 7 | K | STONE
| RINSE | 2 | RT | 50
| BLEACH | 3 | 50 | 30 | 2 | L | HYPOCHLORITE
| RINSE | 2 | RT | 50
| NEUTRALIZATION | 3 | RT | 30 | 2 | G/L | SMB
| RINSE | 2 | RT | 50
EXTRACT & DRYER
| PP SPRAY + SPONGE |  |  |  | 5 | G | ACTIVATOR
[5 empty] | 5 | G | PERMENGANATE
| NEUTRALIZATION | 7 | 40 | 30 | 2 | G/L | SMB
| RINSE | 2 | RT | 50
| TINT | 3 | 50 | 30 | 3 | ML | BROWN BL
[5 empty] | 100 | G | SALT
| SOFT | 3 | ON SAME BATH |  | 500 | ML | LAVA JEANS PRO
[5 empty] | 50 | ML | ROYA FIX
[5 empty] | 30 | G | CITRIC ACID |  | 5.5
EXTRACT & DRYER
be construed as a guarantee or warranty, either expressed or implied. Contractor will not advertise, publish or use for product certification or
endorsement the fact that LS&Co. has provided contractor with such information or that contractor has used such information.

## TJ LS MID BLUE COMFORT - TC44
dcr
| DATE | 2023-07-01 |  |  | FINISH NAME |  | TJ LS MID BLUE COMFORT - TC 44
| FINISHER | T&C |  |  |  |  | Scrapping (LA) | Pigment Spray?
| REF. NO. | [5 empty] | Whiskers+ exetended? | PPSpray?
| MILL | F5371AT01 BARRY AQUA MARINE |  |  |  |  | Cheveron? | Resin Spray? |  | KIMO
| MILL STYLE | [5 empty] | Back knee Whisker? | 3D on Whiskers?
| EDP# | MOM JEAN |  |  |  |  | Knee star? | Zigzag?
| TC NO. | [5 empty] | Hem whiskers? | Coating Spray?
| FAB. WEIGHT | [5 empty] | Tacking? | Sponge?
| UNITS | 3 |  |  |  |  | Hot Press? | Net - Tie?
| TYPE MACHINE | [5 empty] | Grinding? | Pigment Spots ?
| SAP CODE | [5 empty] | Damage? | Oven ?
| DRYING TIME (Min.) : | [5 empty] | Patch? | Laser ?
COMMENTS:
| PAGE | E | of | 1 |  |  |  | Supplier | PH Value
| ACTION | TIME | TEMP | Liters | AMT | UNITS | Chemicals
WHISKERS +SCARPPING
| DESIZE | 10 | 50 | 30 | 1 | G/L | LAVA SPERSE
[5 empty] | 1 | G/L | ALPHA AMYLASE | LAVA ZYME AEN 01
| RINSE | 2 | RT | 50
| ENZYME STONE WASH | 15 | 45 | 20 | 1 | G/L | LAVA SPERSE
[5 empty] | 1 | G/L | ROYAZYME SC 750
[5 empty] | 7 | K | STONE
| RINSE | 2 | RT | 50
| BLEACH | 3 | 50 | 30 | 2 | L | HYPOCHLORITE
| RINSE | 2 | RT | 50
| NEUTRALIZATION | 3 | RT | 30 | 2 | G/L | SMB
| RINSE | 2 | RT | 50
EXTRACT & DRYER
| PP SPRAY + SPONGE |  |  |  | 5 | G | ACTIVATOR
[5 empty] | 5 | G | PERMENGANATE
| NEUTRALIZATION | 7 | 40 | 30 | 2 | G/L | SMB
| RINSE | 2 | RT | 50
| TINT | 3 | 50 | 30 | 3 | ML | BROWN BL
[5 empty] | 100 | G | SALT
| SOFT | 3 | ON SAME BATH |  | 500 | ML | LAVA JEANS PRO
[5 empty] | 50 | ML | ROYA FIX
[5 empty] | 30 | G | CITRIC ACID |  | 5.5
EXTRACT & DRYER
be construed as a guarantee or warranty, either expressed or implied. Contractor will not advertise, publish or use for product certification or
endorsement the fact that LS&Co. has provided contractor with such information or that contractor has used such information.

## TJ LS DARK BLUE COMFORT - TC 54
dcr
| DATE | 2023-07-01 |  |  | FINISH NAME |  | TJ LS DARK BLUE COMFORT - TC 54
| FINISHER | T&C |  |  |  |  | Scrapping (LA) | Pigment Spray?
| REF. NO. | SHARABATI |  |  |  |  | Whiskers+ exetended? | PPSpray? |  | MODA
| MILL | PWALKER STR OCEAN |  |  |  |  | Cheveron? | Resin Spray?
| MILL STYLE | [5 empty] | Back knee Whisker? | 3D on Whiskers?
| EDP# | [5 empty] | Knee star? | Zigzag?
| TC NO. | SCANTON SHORT |  |  |  |  | Hem whiskers? | Coating Spray?
| FAB. WEIGHT | [5 empty] | Tacking? | Sponge?
| UNITS | 3 |  |  |  |  | Hot Press? | Net - Tie?
| TYPE MACHINE | [5 empty] | Grinding? | Pigment Spots ?
| SAP CODE | [5 empty] | Damage? | Oven ?
| DRYING TIME (Min.) : | [5 empty] | Patch? | Laser ?
COMMENTS:
| PAGE | E | of | 1 |  |  |  | Supplier | PH Value
| ACTION | TIME | TEMP | Liters | AMT | UNITS | Chemicals
WHISKERS +SCARPPING
| DESIZE | 10 | 50 | 30 | 1 | G/L | LAVA SPERSE
[5 empty] | 1 | G/L | ALPHA AMYLASE | LAVA ZYME AEN 01
| RINSE | 2 | RT | 50
| STONE WASH | 20 | 20 | 20 | 1 | G/L | LAVA SPERSE
[5 empty] | 7 | K | STONE
| RINSE | 2 | RT | 50
| BLEACH | 3 | 40 | 30 | 1 | L | HYPOCHLORITE
| RINSE | 2 | RT | 50
| NEUTRALIZATION | 3 | RT | 30 | 2 | G/L | SMB
| RINSE | 2 | RT | 50
EXTRACT & DRYER
| PP SPRAY + SPONGE |  |  |  | 5 | G | ACTIVATOR
[5 empty] | 5 | G | PERMENGANATE
| NEUTRALIZATION | 7 | 40 | 30 | 2 | G/L | SMB
| RINSE | 2 | RT | 50
| TINT | 3 | 50 | 30 | 5 | ML | BROWN BL
[5 empty] | 100 | G | SALT
[5 empty] | 30 | ML | BLACK 900
| SOFT | 3 | ON SAME BATH |  | 500 | ML | LAVA JEANS PRO
[5 empty] | 50 | ML | ROYA FIX
[5 empty] | 30 | G | CITRIC ACID |  | 5.5
EXTRACT & DRYER
be construed as a guarantee or warranty, either expressed or implied. Contractor will not advertise, publish or use for product certification or
endorsement the fact that LS&Co. has provided contractor with such information or that contractor has used such information.

## TJ LS DARK BLUE COMFORT - TC 39
dcr
| DATE | 2023-07-01 |  |  | FINISH NAME |  | TJ LS DARK BLUE COMFORT - TC 39
| FINISHER | T&C |  |  |  |  | Scrapping (LA) | Pigment Spray?
| REF. NO. | LOTUS |  |  |  |  | Whiskers+ exetended? | PPSpray?
| MILL | F5371AT01 BARRY AQUA MARINE |  |  |  |  | Cheveron? | Resin Spray? |  | MODA
| MILL STYLE | [5 empty] | Back knee Whisker? | 3D on Whiskers?
| EDP# | [5 empty] | Knee star? | Zigzag?
| TC NO. | MOM JEAN |  |  |  |  | Hem whiskers? | Coating Spray?
| FAB. WEIGHT | [5 empty] | Tacking? | Sponge?
| UNITS | 3 |  |  |  |  | Hot Press? | Net - Tie?
| TYPE MACHINE | [5 empty] | Grinding? | Pigment Spots ?
| SAP CODE | [5 empty] | Damage? | Oven ?
| DRYING TIME (Min.) : | [5 empty] | Patch? | Laser ?
COMMENTS:
| PAGE | E | of | 1 |  |  |  | Supplier | PH Value
| ACTION | TIME | TEMP | Liters | AMT | UNITS | Chemicals
WHISKERS +SCARPPING + CHEVERONES + BACK KNEE WHISKERS
| DESIZE | 10 | 50 | 30 | 1 | G/L | LAVA SPERSE
[5 empty] | 1 | G/L | ALPHA AMYLASE | LAVA ZYME AEN 01
| RINSE | 2 | RT | 50
| ENZYME WASH | 25 | 40 | 30 | 1 | G/L | LAVA SPERSE
[5 empty] | 1 | G/L | ROYA ZME
| RINSE | 2 | RT | 50
| BLEACH | 3 | 40 | 30 | 1 | L | HYPOCHLORITE
| RINSE | 2 | RT | 50
| NEUTRALIZATION | 3 | RT | 30 | 2 | G/L | SMB
| RINSE | 2 | RT | 50
EXTRACT & DRYER
| PP SPRAY + SPONGE |  |  |  | 5 | G | ACTIVATOR
[5 empty] | 5 | G | PERMENGANATE
| NEUTRALIZATION | 7 | 40 | 30 | 2 | G/L | SMB
| RINSE | 2 | RT | 50
| TINT | 3 | 50 | 30 | 5 | ML | BROWN BL
[5 empty] | 100 | G | SALT
[5 empty] | 30 | ML | BLACK 900
| SOFT | 3 | ON SAME BATH |  | 500 | ML | LAVA JEANS PRO
[5 empty] | 50 | ML | ROYA FIX
[5 empty] | 30 | G | CITRIC ACID |  | 5.5
EXTRACT & DRYER
be construed as a guarantee or warranty, either expressed or implied. Contractor will not advertise, publish or use for product certification or
endorsement the fact that LS&Co. has provided contractor with such information or that contractor has used such information.

## TJ LS ULTRA LIGHT COMFORT-TC41
dcr
| DATE | 2023-07-01 |  |  | FINISH NAME |  | TJ LS ULTRA LIGHT BLUE CONFORT-TC 41
| FINISHER | T&C |  |  |  |  | Scrapping (LA) | Pigment Spray?
| REF. NO. | LOTUS |  |  |  |  | Whiskers+ exetended? | PPSpray? |  | MODA
| MILL | F5371AT01 BARRY AQUA MARINE |  |  |  |  | Cheveron? | Resin Spray?
| MILL STYLE | [5 empty] | Back knee Whisker? | 3D on Whiskers?
| EDP# | [5 empty] | Knee star? | Zigzag?
| TC NO. | MOM JEAN |  |  |  |  | Hem whiskers? | Coating Spray?
| FAB. WEIGHT | [5 empty] | Tacking? | Sponge?
| UNITS | 3 |  |  |  |  | Hot Press? | Net - Tie?
| TYPE MACHINE | [5 empty] | Grinding? | Pigment Spots ?
| SAP CODE | [5 empty] | Damage? | Oven ?
| DRYING TIME (Min.) : | [5 empty] | Patch? | Laser ?
COMMENTS:
| PAGE | E | of | 1 |  |  |  | Supplier | PH Value
| ACTION | TIME | TEMP | Liters | AMT | UNITS | Chemicals
| DESIZE | 10 | 50 | 30 | 1 | G/L | LAVA SPERSE
[5 empty] | 1 | G/L | ALPHA AMYLASE | LAVA ZYME AEN 01
[5 empty] | 1 | G/L | LUBRICANT
[5 empty] | 1 | G/L | WETTING
| RINSE | 2 | RT | 50
| ENZYME STONE WASH | 15 | 40 | 30 | 1 | G/L | LAVA SPERSE
[5 empty] | 1 | G/L | ROYA ZME
[5 empty] | 7 | K | STONE
| RINSE | 2 | RT | 50
| BLEACH | 10 | 40 | 30 | 3 | L | HYPOCHLORITE
| RINSE | 2 | RT | 50
| BLEACH | 10 | 40 | 30 | 3 | L | HYPOCHLORITE
| RINSE | 2 | RT | 50
| NEUTRALIZATION | 3 | RT | 30 | 2 | G/L | SMB
| RINSE | 2 | RT | 50
LASER
EXTRACT & DRYER
| MOON WASH | 12 |  |  | 100 | ML | HYPO
[5 empty] | 2 | G | PERMENGANATE
[5 empty] | 7 | K | STONE
| NEUTRALIZATION | 5 | 40 | 30 | 2 | G/L | SMB
[5 empty] | 2 | G/L | PDT
| RINSE | 2 | RT | 50
| CLEAN UP | 5 | 40 | 30 | 300 | ML | PEROXIDE
[5 empty] | 60 | G | PDT
| RINSE | 2 | RT | 50
| CLEAN UP | 5 | 40 | 30 | 60 | ML | ACID ENZYME
[5 empty] | 20 | ML | ACETIC ACID
| RINSE | 2 | RT | 50
| TINT | 3 | 50 | 30 | 3 | ML | BROWN BL
[5 empty] | 100 | G | SALT
| SOFT | 3 | ON SAME BATH |  | 1 | L | ROSOFT NYI
[5 empty] | 50 | ML | ROYA FIX
[5 empty] | 30 | G | CITRIC ACID |  | 5.5
EXTRACT & DRYER
be construed as a guarantee or warranty, either expressed or implied. Contractor will not advertise, publish or use for product certification or
endorsement the fact that LS&Co. has provided contractor with such information or that contractor has used such information.

## TJ LS LIGHT BLUE CONFORT-TC40
dcr
| DATE | 2023-07-01 |  |  | FINISH NAME |  | TJ LS LIGHT BLUE CONFORT-TC40
| FINISHER | T&C |  |  |  |  | Scrapping (LA) | Pigment Spray?
| REF. NO. | LOTUS |  |  |  |  | Whiskers+ exetended? | PPSpray?
| MILL | F5371AT01 BARRY AQUA MARINE |  |  |  |  | Cheveron? | Resin Spray? |  | KIMO
| MILL STYLE | [5 empty] | Back knee Whisker? | 3D on Whiskers?
| EDP# | [5 empty] | Knee star? | Zigzag?
| TC NO. | MOM JEAN |  |  |  |  | Hem whiskers? | Coating Spray?
| FAB. WEIGHT | [5 empty] | Tacking? | Sponge?
| UNITS | 3 |  |  |  |  | Hot Press? | Net - Tie?
| TYPE MACHINE | [5 empty] | Grinding? | Pigment Spots ?
| SAP CODE | [5 empty] | Damage? | Oven ?
| DRYING TIME (Min.) : | [5 empty] | Patch? | Laser ?
COMMENTS:
| PAGE | E | of | 1 |  |  |  | Supplier | PH Value
| ACTION | TIME | TEMP | Liters | AMT | UNITS | Chemicals
WHISKERS + SCRAPPING
| DESIZE | 10 | 50 | 30 | 1 | G/L | LAVA SPERSE
[5 empty] | 1 | G/L | ALPHA AMYLASE | LAVA ZYME AEN 01
[5 empty] | 1 | G/L | LUBRICANT
[5 empty] | 1 | G/L | WETTING
| RINSE | 2 | RT | 50
| ENZYME STONE WASH | 20 | 40 | 30 | 1 | G/L | LAVA SPERSE
[5 empty] | 1 | G/L | ROYA ZME
[5 empty] | 7 | K | STONE
| RINSE | 2 | RT | 50
| BLEACH | 7 | 40 | 30 | 2 | L | HYPOCHLORITE
| RINSE | 2 | RT | 50
| BLEACH | 5 | 40 | 30 | 2 | L | HYPOCHLORITE
| RINSE | 2 | RT | 50
| NEUTRALIZATION | 3 | RT | 30 | 2 | G/L | SMB
| RINSE | 2 | RT | 50
EXTRACT & DRYER
| PP SPRAY |  |  |  | 1 | G | PERMENGANATE
[5 empty] | 1 | G | ACTIVATOR
| NEUTRALIZATION | 5 | 40 | 30 | 2 | G/L | SMB
[5 empty] | 2 | G/L | PDT
| RINSE | 2 | RT | 50
| CLEAN UP | 5 | 40 | 30 | 300 | ML | PEROXIDE
[5 empty] | 60 | G | PDT
| RINSE | 2 | RT | 50
| ACID ENZYME | 7 | 40 | 30 | 2 | G/L | ACID ENZYME
| RINSE | 2 | RT | 50
| TINT | 3 | 50 | 30 | 3 | ML | BROWN BL
[5 empty] | 100 | G | SALT
| SOFT | 10 | ON SAME BATH |  | 1 | L | ROSOFT NYI
[5 empty] | 50 | ML | ROYA FIX
[5 empty] | 30 | G | CITRIC ACID |  | 5.5
EXTRACT & DRYER
REALEASE HEM
be construed as a guarantee or warranty, either expressed or implied. Contractor will not advertise, publish or use for product certification or
endorsement the fact that LS&Co. has provided contractor with such information or that contractor has used such information.

## TJVMIDBLUECOMFORTDESTROYED-TC42
dcr
| DATE | 2023-07-01 |  |  | FINISH NAME |  | TJV MID BLUE COMFORT DESTROYED - TC 42
| FINISHER | T&C |  |  |  |  | Scrapping (LA) | Pigment Spray?
| REF. NO. | LOTUS |  |  |  |  | Whiskers+ exetended? | PPSpray?
| MILL | F5371AT01 BARRY AQUA MARINE |  |  |  |  | Cheveron? | Resin Spray? |  | KIMO
| MILL STYLE | [5 empty] | Back knee Whisker? | 3D on Whiskers?
| EDP# | [5 empty] | Knee star? | Zigzag?
| TC NO. | MOM JEAN |  |  |  |  | Hem whiskers? | Coating Spray?
| FAB. WEIGHT | [5 empty] | Tacking? | Sponge?
| UNITS | 3 |  |  |  |  | Hot Press? | Net - Tie?
| TYPE MACHINE | [5 empty] | Grinding? | Pigment Spots ?
| SAP CODE | [5 empty] | Damage? | Oven ?
| DRYING TIME (Min.) : | [5 empty] | Patch? | Laser ?
COMMENTS:
| PAGE | E | of | 1 |  |  |  | Supplier | PH Value
| ACTION | TIME | TEMP | Liters | AMT | UNITS | Chemicals
WHISKERS + SCRAPPING + BACK KNEE + GRINDING ON FLY ,HEM ,FRONT & BACK POCKETS + LASER MARK FOR DAMAGES
| DESIZE | 10 | 50 | 30 | 1 | G/L | LAVA SPERSE
[5 empty] | 1 | G/L | ALPHA AMYLASE | LAVA ZYME AEN 01
| RINSE | 2 | RT | 50
| ENZYME STONE WASH | 15 | 40 | 30 | 1 | G/L | LAVA SPERSE
[5 empty] | 1 | G/L | ROYA ZME
[5 empty] | 7 | K | STONE
| RINSE | 2 | RT | 50
| STONE WASH | 10 | 20 | 25 | 1 | G/L | LAVA SPERSE
[5 empty] | 7 | K | STONE
| BLEACH | 3 | 45 | 30 | 2 | L | HYPOCHLORITE
| RINSE | 2 | RT | 50
| NEUTRALIZATION | 3 | RT | 30 | 2 | G/L | SMB
| RINSE | 2 | RT | 50
EXTRACT & DRYER
| PP SPRAY + SPONGE |  |  |  | 10 | G | PERMENGANATE
[5 empty] | 200 | ML | HYPO
[5 empty] | 800 | ML | WATER
| NEUTRALIZATION | 5 | 40 | 30 | 2 | G/L | SMB
[5 empty] | 2 | G/L | PDT
| RINSE | 2 | RT | 50
| CLEAN UP | 5 | 40 | 30 | 250 | ML | HYPO
| RINSE | 2 | RT | 50
| TINT | 3 | 50 | 30 | 2 | ML | BROWN BL
[5 empty] | 100 | G | SALT
| SOFT | 5 | ON SAME BATH |  | 1 | L | ROSOFT NYI
[5 empty] | 50 | ML | ROYA FIX
[5 empty] | 30 | G | CITRIC ACID |  | 5.5
EXTRACT & DRYER
REMOVE COIN POCKET AFTER WASHING
REMOVE LEFT SIDE FRONT POCKET STITCHING AFTER WASH - TOP SIDE BY GRINDING
PATCHES & ZIGZAG
DAMAGES HANDLED MANUALLY
be construed as a guarantee or warranty, either expressed or implied. Contractor will not advertise, publish or use for product certification or
endorsement the fact that LS&Co. has provided contractor with such information or that contractor has used such information.

## TJ WASHED BLACK COMFORT - TC 26
dcr
| DATE | 2023-07-01 |  |  | FINISH NAME |  | TJ WASHED BLACK COMFORT - TC 26
| FINISHER | T&C |  |  |  |  | Scrapping (LA) | Pigment Spray?
| REF. NO. | LOTUS |  |  |  |  | Whiskers+ exetended? | PPSpray?
| MILL | F5150OB01 BLC/BLC |  |  |  |  | Cheveron? | Resin Spray? |  | MODA
| MILL STYLE | [5 empty] | Back knee Whisker? | 3D on Whiskers?
| EDP# | [5 empty] | Knee star? | Zigzag?
| TC NO. | RONNIE SHORT |  |  |  |  | Hem whiskers? | Coating Spray?
| FAB. WEIGHT | [5 empty] | Tacking? | Sponge?
| UNITS | 3 |  |  |  |  | Hot Press? | Net - Tie?
| TYPE MACHINE | [5 empty] | Grinding? | Pigment Spots ?
| SAP CODE | [5 empty] | Damage? | Oven ?
| DRYING TIME (Min.) : | [5 empty] | Patch? | Laser ?
COMMENTS:
| PAGE | E | of | 1 |  |  |  | Supplier | PH Value
| ACTION | TIME | TEMP | Liters | AMT | UNITS | Chemicals
HS + GRINDING 5 LOCATIONS
| DESIZE | 10 | 50 | 30 | 1 | G/L | LAVA SPERSE
[5 empty] | 1 | G/L | ALPHA AMYLASE | LAVA ZYME AEN 01
| RINSE | 2 | RT | 50
| ENZYME WASH | 15 | 40 | 30 | 1 | G/L | LAVA SPERSE
[5 empty] | 1 | G/L | ROYA ZME
| RINSE | 2 | RT | 50
EXTRACT & DRYER
| PP SPRAY + SPONGE |  |  |  | 1 | G | PERMENGANATE
[5 empty] | 1 | G | ACTIVATOR
| NEUTRALIZATION | 5 | 40 | 30 | 2 | G/L | SMB
[5 empty] | 2 | G/L | PDT
| RINSE | 2 | RT | 50
| RINSE | 2 | RT | 50
| SOFT | 5 | ON SAME BATH |  | 1 | L | ROSOFT NYI
[5 empty] | 50 | ML | ROYA FIX
[5 empty] | 30 | G | CITRIC ACID |  | 5.5
EXTRACT & DRYER
RELEASE HEM
COOL DRY
be construed as a guarantee or warranty, either expressed or implied. Contractor will not advertise, publish or use for product certification or
endorsement the fact that LS&Co. has provided contractor with such information or that contractor has used such information.

## TJ BLACK COMFORT - TC 23
dcr
| DATE | 2023-07-01 |  |  | FINISH NAME |  | TJ BLACK COMFORT - TC 23
| FINISHER | T&C |  |  |  |  | Scrapping (LA) | Pigment Spray?
| REF. NO. | LOTUS |  |  |  |  | Whiskers+ exetended? | PPSpray?
| MILL | F5150OB01 BLC/BLC |  |  |  |  | Cheveron? | Resin Spray? |  | MODA
| MILL STYLE | [5 empty] | Back knee Whisker? | 3D on Whiskers?
| EDP# | [5 empty] | Knee star? | Zigzag?
| TC NO. | RONNIE SHORT |  |  |  |  | Hem whiskers? | Coating Spray?
| FAB. WEIGHT | [5 empty] | Tacking? | Sponge?
| UNITS | 3 |  |  |  |  | Hot Press? | Net - Tie?
| TYPE MACHINE | [5 empty] | Grinding? | Pigment Spots ?
| SAP CODE | [5 empty] | Damage? | Oven ?
| DRYING TIME (Min.) : | [5 empty] | Patch? | Laser ?
COMMENTS:
| PAGE | E | of | 1 |  |  |  | Supplier | PH Value
| ACTION | TIME | TEMP | Liters | AMT | UNITS | Chemicals
HS + WHISKERS
| PP SPRAY + SPONGE |  |  |  | 2 | G | PERMENGANATE
[5 empty] | 2 | G | ACTIVATOR
INSIDE OUT
| DESIZE | 10 | 50 | 30 | 1 | G/L | LAVA SPERSE
[5 empty] | 1 | G/L | ALPHA AMYLASE | LAVA ZYME AEN 01
[5 empty] | 1 | G/L | WETTING AGENT
[5 empty] | 1 | G/L | LUBRICANT
| RINSE | 2 | RT | 50
| PEROXIDE | 5 | 40 | 30 | 200 | ML | PEROXIDE
[5 empty] | 2 | G/L | PDT
| RINSE | 2 | RT | 50
| NEUTRALIZATION | 5 | 40 | 30 | 2 | G/L | SMB
[5 empty] | 2 | G/L | PDT
| RINSE | 2 | RT | 50
| ACID ENZYME | 7 | 40 | 30 | 3 | G/L | ACID ENZYME
| RINSE | 2 | RT | 50
| SOFT | 5 | ON SAME BATH |  | 1 | L | ROSOFT NYI
[5 empty] | 50 | ML | ROYA FIX
[5 empty] | 30 | G | CITRIC ACID |  | 5.5
EXTRACT & DRYER
be construed as a guarantee or warranty, either expressed or implied. Contractor will not advertise, publish or use for product certification or
endorsement the fact that LS&Co. has provided contractor with such information or that contractor has used such information.

## TJ LIGHT GREY COMFORT - TC 25
dcr
| DATE | 2023-07-01 |  |  | FINISH NAME |  | TJ LIGHT GREY COMFORT - TC 25
| FINISHER | T&C |  |  |  |  | Scrapping (LA) | Pigment Spray?
| REF. NO. | LOTUS |  |  |  |  | Whiskers+ exetended? | PPSpray?
| MILL | F5150OB01 BLC/BLC |  |  |  |  | Cheveron? | Resin Spray? |  | MODA
| MILL STYLE | [5 empty] | Back knee Whisker? | 3D on Whiskers?
| EDP# | [5 empty] | Knee star? | Zigzag?
| TC NO. | RONNIE SHORT |  |  |  |  | Hem whiskers? | Coating Spray?
| FAB. WEIGHT | [5 empty] | Tacking? | Sponge?
| UNITS | 3 |  |  |  |  | Hot Press? | Net - Tie?
| TYPE MACHINE | [5 empty] | Grinding? | Pigment Spots ?
| SAP CODE | [5 empty] | Damage? | Oven ?
| DRYING TIME (Min.) : | [5 empty] | Patch? | Laser ?
COMMENTS:
| PAGE | E | of | 1 |  |  |  | Supplier | PH Value
| ACTION | TIME | TEMP | Liters | AMT | UNITS | Chemicals
HS + WHISKERS
| DESIZE | 10 | 50 | 30 | 1 | G/L | LAVA SPERSE
[5 empty] | 1 | G/L | ALPHA AMYLASE | LAVA ZYME AEN 01
[5 empty] | 1 | G/L | WETTING AGENT
| RINSE | 2 | RT | 50
| ENZYME WASH | 20 | 40 | 30 | 1 | G/L | LAVA SPERSE
[5 empty] | 1 | G/L | ROYA ZME
| RINSE | 2 | RT | 50
| BLEACH | 10 | 40 | 30 | 1 | L | PEROXIDE
[5 empty] | 200 | ML | CAUSTIC SODA
| RINSE | 2 | RT | 50
| CLEAN UP | 5 | 40 | 30 | 1 | G/L | ROSPERSE
| RINSE | 2 | RT | 50
| BLEACH | 10 | 40 | 30 | 1 | L | PEROXIDE
[5 empty] | 200 | ML | CAUSTIC SODA
| RINSE | 2 | RT | 30 | 30 | ML | ACETIC ACID
EXTRACT & DRYER
| PP SPRAY ALL OVER + SPONGE |  |  |  | 1 | G | PERMENGANATE
[5 empty] | 1 | G | ACTIVATOR
| NEUTRALIZATION | 5 | 40 | 30 | 2 | G/L | SMB
[5 empty] | 2 | G/L | PDT
| RINSE | 2 | RT | 50
| ACID ENZYME | 3 | 40 | 30 | 2 | G/L | ACID ENZYME | IMPROZYM BP 200
| RINSE | 2 | RT | 50
| TINT | 3 | 40 | 30 | 3 | ML | BROWN BL
[5 empty] | 100 | G | SALT
| SOFT | 5 | ON SAME BATH |  | 1 | L | ROSOFT NYI
[5 empty] | 50 | ML | ROYA FIX
[5 empty] | 30 | G | CITRIC ACID |  | 5.5
EXTRACT & DRYER
be construed as a guarantee or warranty, either expressed or implied. Contractor will not advertise, publish or use for product certification or
endorsement the fact that LS&Co. has provided contractor with such information or that contractor has used such information.

## TJ DS BRIDGE DARK BLUE COMFORT
dcr
| DATE | 2023-07-01 |  |  | FINISH NAME |  | TJ DS BRIDGE DARK BLUE COMFORT - TC 53
| FINISHER | T&C |  |  |  |  | Scrapping (LA) | Pigment Spray?
| REF. NO. | PWALKER STR OCEAN |  |  |  |  | Whiskers+ exetended? | PPSpray?
| MILL | SHARABATI |  |  |  |  | Cheveron? | Resin Spray? |  | KIMO
| MILL STYLE | [5 empty] | Back knee Whisker? | 3D on Whiskers?
| EDP# | [5 empty] | Knee star? | Zigzag?
| TC NO. | SCANTON SHORTS |  |  |  |  | Hem whiskers? | Coating Spray?
| FAB. WEIGHT | [5 empty] | Tacking? | Sponge?
| UNITS | 3 |  |  |  |  | Hot Press? | Net - Tie?
| TYPE MACHINE | [5 empty] | Grinding? | Pigment Spots ?
| SAP CODE | [5 empty] | Damage? | Oven ?
| DRYING TIME (Min.) : | [5 empty] | Patch? | Laser ?
COMMENTS:
| PAGE | E | of | 1 |  |  |  | Supplier | PH Value
| ACTION | TIME | TEMP | Liters | AMT | UNITS | Chemicals
WHISKERS + SCRAPPING + GRINDING 9 LOCATIONS + DAMAGES
| DESIZE | 10 | 50 | 30 | 1 | G/L | LAVA SPERSE
[5 empty] | 1 | G/L | ALPHA AMYLASE | LAVA ZYME AEN 01
[5 empty] | 1 | G/L | WETTING AGENT
[5 empty] | 1 | G/L | LUBRICANT
| RINSE | 2 | RT | 50
| ENZYME STONE WASH | 20 | 40 | 30 | 50 | G | ACU DELL
[5 empty] | 10 | K | STONE
| RINSE | 2 | RT | 50
| BLEACH | 5 | 45 | 30 | 500 | ML | HYPOCHLORITE
| RINSE | 2 | RT | 50
| NEUTRALIZATION | 3 | RT | 30 | 2 | G/L | SMB
| RINSE | 2 | RT | 50
EXTRACT & DRYER
| PP SPRAY + SPONGE |  |  |  | 5 | G | PERMENGANATE
[5 empty] | 5 | G | ACTIVATOR
| NEUTRALIZATION | 5 | 40 | 30 | 2 | G/L | SMB
[5 empty] | 2 | G/L | PDT
| RINSE | 2 | RT | 50
| CLEAN UP | 5 | 40 | 30 | 250 | ML | HYPO
| RINSE | 2 | RT | 50
| TINT | 3 | 50 | 30 | 2 | ML | BROWN BL
[5 empty] | 100 | G | SALT
[5 empty] | 1 | ML | BROWN GGL
| SOFT | 10 | ON SAME BATH |  | 1 | L | ROSOFT NYI
[5 empty] | 50 | ML | ROYA FIX
[5 empty] | 30 | G | CITRIC ACID |  | 5.5
EXTRACT & DRYER
| LOCAL TINT |  |  |  | 5 | ML | YELLOW
[5 empty] | 500 | ML | WATER
be construed as a guarantee or warranty, either expressed or implied. Contractor will not advertise, publish or use for product certification or
endorsement the fact that LS&Co. has provided contractor with such information or that contractor has used such information.

## TJ MID LIGHT BLUE RIGID - TC 50
dcr
| DATE | 2023-07-01 |  |  | FINISH NAME |  | TJ MID LIGHT BLUE RIGID - TC 50
| FINISHER | T&C |  |  |  |  | Scrapping (LA) | Pigment Spray?
| REF. NO. | PWALKER RGD OCEAN |  |  |  |  | Whiskers+ exetended? | PPSpray?
| MILL | SHARABATI |  |  |  |  | Cheveron? | Resin Spray? |  | KIMO
| MILL STYLE | [5 empty] | Back knee Whisker? | 3D on Whiskers?
| EDP# | [5 empty] | Knee star? | Zigzag?
| TC NO. | AIDEN SHORT |  |  |  |  | Hem whiskers? | Coating Spray?
| FAB. WEIGHT | [5 empty] | Tacking? | Sponge?
| UNITS | 3 |  |  |  |  | Hot Press? | Net - Tie?
| TYPE MACHINE | [5 empty] | Grinding? | Pigment Spots ?
| SAP CODE | [5 empty] | Damage? | Oven ?
| DRYING TIME (Min.) : | [5 empty] | Patch? | Laser ?
COMMENTS:
| PAGE | E | of | 1 |  |  |  | Supplier | PH Value
| ACTION | TIME | TEMP | Liters | AMT | UNITS | Chemicals
| DESIZE | 10 | 50 | 30 | 1 | G/L | LAVA SPERSE
[5 empty] | 1 | G/L | ALPHA AMYLASE | LAVA ZYME AEN 01
[5 empty] | 1 | G/L | WETTING AGENT
[5 empty] | 1 | G/L | LUBRICANT
| RINSE | 2 | RT | 50
| ENZYME STONE WASH | 20 | 40 | 30 | 2 | G/L | ROYA ZYME
[5 empty] | 1 | G/L | ROSPERSE
[5 empty] | 7 | K | STONE
| RINSE | 2 | RT | 50
| STONE WASH | 15 | 20 | 20 | 1 | G/L | ROSPERSE
[5 empty] | 7 | K | STONE
| BLEACH | 5 | 45 | 30 | 500 | ML | HYPOCHLORITE
| RINSE | 2 | RT | 50
| NEUTRALIZATION | 3 | RT | 30 | 2 | G/L | SMB
| RINSE | 2 | RT | 50
EXTRACT & DRYER
| PP SPRAY + SPONGE |  |  |  | 5 | G | PERMENGANATE
[5 empty] | 5 | G | ACTIVATOR
| MOON WASH | 15 |  |  | 5 | G | PERMENGANATE
[5 empty] | 7 | K | STONE
| NEUTRALIZATION | 5 | 40 | 30 | 2 | G/L | SMB
[5 empty] | 2 | G/L | PDT
| RINSE | 2 | RT | 50
| CLEAN UP | 5 | 40 | 30 | 200 | ML | PEROXIDE
[5 empty] | 2 | G/L | PDT
| RINSE | 2 | RT | 50
| SOFT | 3 | 50 | 30 | 1 | L | ROSOFT NYI
[5 empty] | 50 | ML | ROYA FIX
[5 empty] | 30 | G | CITRIC ACID |  | 5.5
EXTRACT & DRYER
CUT HEM
COOL DRY
be construed as a guarantee or warranty, either expressed or implied. Contractor will not advertise, publish or use for product certification or
endorsement the fact that LS&Co. has provided contractor with such information or that contractor has used such information.

## TJ LS WHITE DESTROYED CO-TC80
dcr
| DATE | 2023-07-01 |  |  | FINISH NAME |  | TJ LS WHITE DESTROYED COMFORT - TC 80
| FINISHER | T&C |  |  |  |  | Scrapping (LA) | Pigment Spray?
| REF. NO. | CALIK |  |  |  |  | Whiskers+ exetended? | PPSpray?
| MILL | 30788 G CHABBY OPTIC REG 50 RCY20 |  |  |  |  | Cheveron? | Resin Spray? |  | KIMO
| MILL STYLE | [5 empty] | Back knee Whisker? | 3D on Whiskers?
| EDP# | [5 empty] | Knee star? | Zigzag?
| TC NO. | HOT PANT |  |  |  |  | Hem whiskers? | Coating Spray?
| FAB. WEIGHT | [5 empty] | Tacking? | Sponge?
| UNITS | 3 |  |  |  |  | Hot Press? | Net - Tie?
| TYPE MACHINE | [5 empty] | Grinding? | Pigment Spots ?
| SAP CODE | [5 empty] | Damage? | Oven ?
| DRYING TIME (Min.) : | [5 empty] | Patch? | Laser ?
COMMENTS:
| PAGE | E | of | 1 |  |  |  | Supplier | PH Value
| ACTION | TIME | TEMP | Liters | AMT | UNITS | Chemicals
LASER + GRDINDING MANUAL
| DESIZE | 5 | 50 | 30 | 500 | ML | PEROXIDE
[5 empty] | 2 | G/L | PDT | LAVA ZYME AEN 01
| RINSE | 2 | RT | 50
| ENZYME STONE WASH | 20 | 40 | 30 | 2 | G/L | ROYA ZYME
[5 empty] | 1 | G/L | ROSPERSE
[5 empty] | 7 | K | STONE
[5 empty] | 1 | G/L | ACID ENZYME
| RINSE | 2 | RT | 50
| SOFT | 5 | 40 | 30 | 1 | L | ROSOFT NYI
5.5
EXTRACT & DRYER
CUT HEM
COOL DRY
be construed as a guarantee or warranty, either expressed or implied. Contractor will not advertise, publish or use for product certification or
endorsement the fact that LS&Co. has provided contractor with such information or that contractor has used such information.

## TJ BRIDGE MID LIGHT CO-TC34
dcr
DATE | 2023-07-01 |  |  | FINISH NAME |  | TJ BRIDGE MID LIGHT COMFORT - TC 34
FINISHER | T&C |  |  |  |  | Scrapping (LA) | Pigment Spray?
REF. NO. | LOTUS |  |  |  |  | Whiskers+ exetended? | PPSpray?
MILL | F5371AT01 BARRY AQUA MARINE |  |  |  |  | Cheveron? | Resin Spray? |  | KIMO
MILL STYLE | [5 empty] | Back knee Whisker? | 3D on Whiskers?
EDP# | [5 empty] | Knee star? | Zigzag?
TC NO. | RONNIE SHORT |  |  |  |  | Hem whiskers? | Coating Spray?
FAB. WEIGHT | [5 empty] | Tacking? | Sponge?
UNITS | 3 |  |  |  |  | Hot Press? | Net - Tie?
TYPE MACHINE | [5 empty] | Grinding? | Pigment Spots ?
SAP CODE | [5 empty] | Damage? | Oven ?
DRYING TIME (Min.) : | [5 empty] | Patch? | Laser ?
COMMENTS:
PAGE | E | of | 1 |  |  |  | Supplier | PH Value
ACTION | TIME | TEMP | Liters | AMT | UNITS | Chemicals
WHISKERS + HS +CHEVERONES +GRINDING + SCRATCHES + DAMAGES+ NET
DESIZE | 10 | 50 | 30 | 1 | G/L | LAVA SPERSE
|  |  |  | 1 | G/L | ALPHA AMYLASE | LAVA ZYME AEN 01
|  |  |  | 1 | G/L | WETTING AGENT
|  |  |  | 1 | G/L | LUBRICANT
RINSE | 2 | RT | 50
ENZYME STONE WASH | 15 | 40 | 30 | 2 | G/L | ROYA ZYME
|  |  |  | 1 | G/L | ROSPERSE
|  |  |  | 7 | K | STONE
RINSE | 2 | RT | 50
STONE WASH | 15 | 20 | 20 | 1 | G/L | ROSPERSE
|  |  |  | 7 | K | STONE
BLEACH | 3 | 45 | 30 | 1 | L | HYPOCHLORITE
RINSE | 2 | RT | 50
NEUTRALIZATION | 3 | RT | 30 | 2 | G/L | SMB
RINSE | 2 | RT | 50
EXTRACT & DRYER
PP SPRAY + SPONGE |  |  |  | 5 | G | PERMENGANATE
|  |  |  | 5 | G | ACTIVATOR
NEUTRALIZATION | 5 | 40 | 30 | 2 | G/L | SMB
|  |  |  | 2 | G/L | PDT
RINSE | 2 | RT | 50
CLEAN UP | 5 | 40 | 30 | 200 | ML | PEROXIDE
|  |  |  | 2 | G/L | PDT
RINSE | 2 | RT | 50
SOFT | 3 | ON SAME BATH |  | 1 | L | ROSOFT NYI
|  |  |  | 50 | ML | ROYA FIX
|  |  |  | 30 | G | CITRIC ACID |  | 5.5
EXTRACT & DRYER

## TJ BR MID BLUE COMFORT - TC 51
dcr
DATE | 2023-07-01 |  |  | FINISH NAME |  | TJ BR MID BLUE COMFORT - TC 51
FINISHER | T&C |  |  |  |  | Scrapping (LA) | Pigment Spray?
REF. NO. | SHARABATI |  |  |  |  | Whiskers+ exetended? | PPSpray?
MILL | PWALKER STR OCEAN |  |  |  |  | Cheveron? | Resin Spray? |  | KIMO
MILL STYLE | [5 empty] | Back knee Whisker? | 3D on Whiskers?
EDP# | [5 empty] | Knee star? | Zigzag?
TC NO. | SCANTON SHORT |  |  |  |  | Hem whiskers? | Coating Spray?
FAB. WEIGHT | [5 empty] | Tacking? | Sponge?
UNITS | 3 |  |  |  |  | Hot Press? | Net - Tie?
TYPE MACHINE | [5 empty] | Grinding? | Pigment Spots ?
SAP CODE | [5 empty] | Damage? | Oven ?
DRYING TIME (Min.) : | [5 empty] | Patch? | Laser ?
COMMENTS:
PAGE | E | of | 1 |  |  |  | Supplier | PH Value
ACTION | TIME | TEMP | Liters | AMT | UNITS | Chemicals
WHISKERS + HS + GRINDING + DAMAGES + SCRATCHES
DESIZE | 10 | 50 | 30 | 1 | G/L | LAVA SPERSE
|  |  |  | 1 | G/L | ALPHA AMYLASE | LAVA ZYME AEN 01
|  |  |  | 1 | G/L | WETTING AGENT
|  |  |  | 1 | G/L | LUBRICANT
DRAIN
ENZYME STONE WASH | 40 |  |  | 50 | G | ACUCELL WF
|  |  |  | 7 | K | STONE
RINSE | 2 | RT | 50
BLEACH | 5 | 45 | 30 | 1.5 | L | HYPOCHLORITE
RINSE | 2 | RT | 50
NEUTRALIZATION | 3 | RT | 30 | 2 | G/L | SMB
RINSE | 2 | RT | 50
EXTRACT & DRYER
PP SPRAY + SPONGE |  |  |  | 5 | G | PERMENGANATE
|  |  |  | 5 | G | ACTIVATOR
NEUTRALIZATION | 5 | 40 | 30 | 2 | G/L | SMB
|  |  |  | 2 | G/L | PDT
RINSE | 2 | RT | 50
CLEAN UP | 5 | 40 | 30 | 200 | ML | PEROXIDE
|  |  |  | 2 | G/L | PDT
RINSE | 2 | RT | 50
SOFT | 3 | ON SAME BATH |  | 1 | L | ROSOFT NYI
|  |  |  | 50 | ML | ROYA FIX
|  |  |  | 30 | G | CITRIC ACID |  | 5.5
EXTRACT & DRYER

## TJ MID BLUE RGD - TC 45
dcr
DATE | 2023-07-01 |  |  | FINISH NAME |  | TJ MID BLUE RGD - TC 45
FINISHER | T&C |  |  |  |  | Scrapping (LA) | Pigment Spray?
REF. NO. | SHARABATI |  |  |  |  | Whiskers+ exetended? | PPSpray?
MILL | PWALKER RGD OCEAN |  |  |  |  | Cheveron? | Resin Spray? |  | KIMO
MILL STYLE | [5 empty] | Back knee Whisker? | 3D on Whiskers?
EDP# | [5 empty] | Knee star? | Zigzag?
TC NO. | AIDEN SHORT |  |  |  |  | Hem whiskers? | Coating Spray?
FAB. WEIGHT | [5 empty] | Tacking? | Sponge?
UNITS | 3 |  |  |  |  | Hot Press? | Net - Tie?
TYPE MACHINE | [5 empty] | Grinding? | Pigment Spots ?
SAP CODE | [5 empty] | Damage? | Oven ?
DRYING TIME (Min.) : | [5 empty] | Patch? | Laser ?
COMMENTS:
PAGE | E | of | 1 |  |  |  | Supplier | PH Value
ACTION | TIME | TEMP | Liters | AMT | UNITS | Chemicals
DESIZE | 10 | 50 | 30 | 1 | G/L | LAVA SPERSE
|  |  |  | 1 | G/L | ALPHA AMYLASE | LAVA ZYME AEN 01
|  |  |  | 1 | G/L | WETTING AGENT
|  |  |  | 1 | G/L | LUBRICANT
RINSE | 2 | RT | 50
ENZYME STONE WASH | 30 | 40 | 20 | 2 | G/L | ROYA ZYME
|  |  |  | 7 | K | STONE
|  |  |  | 2 | G/L | ROSPERSE
RINSE | 2 | RT | 50
BLEACH | 7 | 45 | 30 | 1.5 | L | HYPOCHLORITE
|  |  |  | 2 | G/L | PDT
RINSE | 2 | RT | 50
NEUTRALIZATION | 3 | RT | 30 | 2 | G/L | SMB
RINSE | 2 | RT | 50
CLEAN UP | 10 | 40 | 30 | 2 | G/L | LACASE
RINSE | 2 | RT | 50
CLEAN UP | 5 | 40 | 30 | 200 | ML | ACID ENZYME
|  |  |  | 2 | G/L | ROSPERSE
RINSE | 2 | RT | 50
SOFT | 3 | ON SAME BATH |  | 1 | L | ROSOFT NYI
|  |  |  | 50 | ML | ROYA FIX
|  |  |  | 30 | G | CITRIC ACID |  | 5.5
EXTRACT & DRYER

## TJ MID DARK RIGID - TC 49
dcr
DATE | 2023-07-01 |  |  | FINISH NAME |  | TJ MID DARK RIGID - TC 49
FINISHER | T&C |  |  |  |  | Scrapping (LA) | Pigment Spray?
REF. NO. | SHARABATI |  |  |  |  | Whiskers+ exetended? | PPSpray?
MILL | PWALKER RGD OCEAN |  |  |  |  | Cheveron? | Resin Spray? |  | KIMO
MILL STYLE | [5 empty] | Back knee Whisker? | 3D on Whiskers?
EDP# | [5 empty] | Knee star? | Zigzag?
TC NO. | AIDEN SHORT |  |  |  |  | Hem whiskers? | Coating Spray?
FAB. WEIGHT | [5 empty] | Tacking? | Sponge?
UNITS | 3 |  |  |  |  | Hot Press? | Net - Tie?
TYPE MACHINE | [5 empty] | Grinding? | Pigment Spots ?
SAP CODE | [5 empty] | Damage? | Oven ?
DRYING TIME (Min.) : | [5 empty] | Patch? | Laser ?
COMMENTS:
PAGE | E | of | 1 |  |  |  | Supplier | PH Value
ACTION | TIME | TEMP | Liters | AMT | UNITS | Chemicals
DESIZE | 10 | 50 | 30 | 1 | G/L | LAVA SPERSE
|  |  |  | 1 | G/L | ALPHA AMYLASE | LAVA ZYME AEN 01
|  |  |  | 1 | G/L | WETTING AGENT
|  |  |  | 1 | G/L | LUBRICANT
RINSE | 2 | RT | 50
ENZYME STONE WASH | 10 | 40 | 20 | 2 | G/L | ROYA ZYME
|  |  |  | 7 | K | STONE
|  |  |  | 2 | G/L | ROSPERSE
RINSE | 2 | RT | 50
STONE WASH | 10 | RT | 20
|  |  |  | 7 | K | STONE
|  |  |  | 2 | G/L | ROSPERSE
BLEACH | 4 | 45 | 30 | 1 | L | HYPOCHLORITE
RINSE | 2 | RT | 50
NEUTRALIZATION | 3 | RT | 30 | 2 | G/L | SMB
RINSE | 2 | RT | 50
CLEAN UP | 10 | 40 | 30 | 2 | G/L | LACASE
RINSE | 2 | RT | 50
CLEAN UP | 7 | 40 | 30 | 200 | ML | ACID ENZYME
|  |  |  | 2 | G/L | ROSPERSE
RINSE | 2 | RT | 50
SOFT | 3 | ON SAME BATH |  | 1 | L | ROSOFT NYI
|  |  |  | 50 | ML | ROYA FIX
|  |  |  | 30 | G | CITRIC ACID |  | 5.5
EXTRACT & DRYER

## TJV MID BLUE DESTROYED - TC 57
dcr
DATE | 2023-07-01 |  |  | FINISH NAME |  | TJV MID BLUE DESTROYED - TC 57
FINISHER | T&C |  |  |  |  | Scrapping (LA) | Pigment Spray?
REF. NO. | SHARABATI |  |  |  |  | Whiskers+ exetended? | PPSpray?
MILL | PWALKER STR OCEAN |  |  |  |  | Cheveron? | Resin Spray? |  | MODA
MILL STYLE | [5 empty] | Back knee Whisker? | 3D on Whiskers?
EDP# | [5 empty] | Knee star? | Zigzag?
TC NO. | SCANTON SHORT |  |  |  |  | Hem whiskers? | Coating Spray?
FAB. WEIGHT | [5 empty] | Tacking? | Sponge?
UNITS | 3 |  |  |  |  | Hot Press? | Net - Tie?
TYPE MACHINE | [5 empty] | Grinding? | Pigment Spots ?
SAP CODE | [5 empty] | Damage? | Oven ?
DRYING TIME (Min.) : | [5 empty] | Patch? | Laser ?
COMMENTS:
PAGE | E | of | 1 |  |  |  | Supplier | PH Value
ACTION | TIME | TEMP | Liters | AMT | UNITS | Chemicals
WHISKERS + HS + GRINDING + DAMAGES + SCRATCHES + CHEVERONES
DESIZE | 10 | 50 | 30 | 1 | G/L | LAVA SPERSE
|  |  |  | 1 | G/L | ALPHA AMYLASE | LAVA ZYME AEN 01
|  |  |  | 1 | G/L | WETTING AGENT
|  |  |  | 1 | G/L | LUBRICANT
DRAIN
ENZYME STONE WASH | 30 |  |  | 100 | G | ACUCELL WF
|  |  |  | 7 | K | STONE
RINSE | 2 | RT | 50
BLEACH | 5 | 45 | 30 | 2 | L | HYPOCHLORITE
RINSE | 2 | RT | 50
NEUTRALIZATION | 3 | RT | 30 | 2 | G/L | SMB
RINSE | 2 | RT | 50
EXTRACT & DRYER
PP SPRAY + SPONGE |  |  |  | 5 | G | PERMENGANATE
|  |  |  | 5 | G | ACTIVATOR
NEUTRALIZATION | 5 | 40 | 30 | 2 | G/L | SMB
|  |  |  | 2 | G/L | PDT
RINSE | 2 | RT | 50
CLEAN UP | 5 | 40 | 30 | 200 | ML | PEROXIDE
|  |  |  | 2 | G/L | PDT
RINSE | 2 | RT | 50
CLEAN UP | 5 | 40 | 30 | 60 | ML | ACID ENZYME
RINSE | 2 | RT | 50
TINT | 4 | 40 | 30 | 2 | ML | BROWN BL
|  |  |  | 100 | G | SALT
SOFT | 3 | ON SAME BATH |  | 1 | L | ROSOFT NYI
|  |  |  | 50 | ML | ROYA FIX
|  |  |  | 30 | G | CITRIC ACID |  | 5.5
EXTRACT & DRYER

## TJ BRIDGE LIGHT TINTEDCMF-TC 52
dcr
DATE | 2023-07-01 |  |  | FINISH NAME |  | TJ BRIDGE LIGHT TINTED COMFORT - TC 52
FINISHER | T&C |  |  |  |  | Scrapping (LA) | Pigment Spray?
REF. NO. | SHARABATI |  |  |  |  | Whiskers+ exetended? | PPSpray?
MILL | PWALKER STR OCEAN |  |  |  |  | Cheveron? | Resin Spray? |  | MODA
MILL STYLE | [5 empty] | Back knee Whisker? | 3D on Whiskers?
EDP# | [5 empty] | Knee star? | Zigzag?
TC NO. | SCANTON SHORT |  |  |  |  | Hem whiskers? | Coating Spray?
FAB. WEIGHT | [5 empty] | Tacking? | Sponge?
UNITS | 3 |  |  |  |  | Hot Press? | Net - Tie?
TYPE MACHINE | [5 empty] | Grinding? | Pigment Spots ?
SAP CODE | [5 empty] | Damage? | Oven ?
DRYING TIME (Min.) : | [5 empty] | Patch? | Laser ?
COMMENTS:
PAGE | E | of | 1 |  |  |  | Supplier | PH Value
ACTION | TIME | TEMP | Liters | AMT | UNITS | Chemicals
WHISKERS + HS + GRINDING + DAMAGES + SCRATCHES + CHEVERONES
DESIZE | 10 | 50 | 30 | 1 | G/L | LAVA SPERSE
|  |  |  | 1 | G/L | ALPHA AMYLASE | LAVA ZYME AEN 01
|  |  |  | 1 | G/L | WETTING AGENT
|  |  |  | 1 | G/L | LUBRICANT
RINSE | 2 | RT | 50
ENZYME STONE WASH | 15 | 40 | 20 | 60 | G | ROYA ZYME
|  |  |  | 7 | K | STONE
|  |  |  | 60 | ML | ROSPERSE
RINSE | 2 | RT | 50
BLEACH | 5 | 45 | 30 | 2 | L | HYPOCHLORITE
RINSE | 2 | RT | 50
NEUTRALIZATION | 3 | RT | 30 | 2 | G/L | SMB
RINSE | 2 | RT | 50
EXTRACT & DRYER
PP SPRAY + SPONGE |  |  |  | 5 | G | PERMENGANATE
|  |  |  | 5 | G | ACTIVATOR
MOON WASH | 5 |  |  | 5 | G | PERMENGANATE
|  |  |  | 7 | K | STONE
NEUTRALIZATION | 5 | 40 | 30 | 2 | G/L | SMB
|  |  |  | 2 | G/L | PDT
RINSE | 2 | RT | 50
CLEAN UP | 5 | 40 | 30 | 200 | ML | PEROXIDE
|  |  |  | 2 | G/L | PDT
RINSE | 2 | RT | 50
CLEAN UP | 5 | 40 | 30 | 60 | ML | ACID ENZYME
RINSE | 2 | RT | 50
TINT | 4 | 40 | 30 | 6 | ML | YELLOW
|  |  |  | 100 | G | SALT
|  |  |  | 1 | ML | TURQUISE
SOFT | 3 | ON SAME BATH |  | 1 | L | ROSOFT NYI
|  |  |  | 50 | ML | ROYA FIX
|  |  |  | 30 | G | CITRIC ACID |  | 5.5
EXTRACT & DRYER

## TJV LIGHT BLUE DESTROYED-TC35
dcr
DATE | 2023-07-01 |  |  | FINISH NAME |  | TJV LIGHT BLUE DESTROYED - TC 35
FINISHER | T&C |  |  |  |  | Scrapping (LA) | Pigment Spray?
REF. NO. | LOTUS |  |  |  |  | Whiskers+ exetended? | PPSpray?
MILL | F5371AT01 BARRY AQUA MARINE |  |  |  |  | Cheveron? | Resin Spray? |  | KAMEL
MILL STYLE | [5 empty] | Back knee Whisker? | 3D on Whiskers?
EDP# | [5 empty] | Knee star? | Zigzag?
TC NO. | RONNIE SHORT |  |  |  |  | Hem whiskers? | Coating Spray?
FAB. WEIGHT | [5 empty] | Tacking? | Sponge?
UNITS | 3 |  |  |  |  | Hot Press? | Net - Tie?
TYPE MACHINE | [5 empty] | Grinding? | Pigment Spots ?
SAP CODE | [5 empty] | Damage? | Oven ?
DRYING TIME (Min.) : | [5 empty] | Patch? | Laser ?
COMMENTS:
PAGE | E | of | 1 |  |  |  | Supplier | PH Value
ACTION | TIME | TEMP | Liters | AMT | UNITS | Chemicals
WHISKERS + HS + GRINDING + DAMAGES + SCRATCHES + CHEVERONES
DESIZE | 10 | 50 | 30 | 1 | G/L | LAVA SPERSE
|  |  |  | 1 | G/L | ALPHA AMYLASE | LAVA ZYME AEN 01
|  |  |  | 1 | G/L | WETTING AGENT
|  |  |  | 1 | G/L | LUBRICANT
RINSE | 2 | RT | 50
ENZYME WASH | 20 | 40 | 20 | 60 | G | ROYA ZYME
|  |  |  | 60 | ML | ROSPERSE
RINSE | 2 | RT | 50
STONE WASH | 20 | 200 | 20 | 1 | G/L | ROSPERSE
|  |  |  | 7 | K | STONE
RINSE | 2 | RT | 50
BLEACH | 3 | 45 | 30 | 1 | L | HYPOCHLORITE
RINSE | 2 | RT | 50
NEUTRALIZATION | 3 | RT | 30 | 2 | G/L | SMB
RINSE | 2 | RT | 50
EXTRACT & DRYER
PP SPRAY + SPONGE |  |  |  | 5 | G | PERMENGANATE
|  |  |  | 5 | G | ACTIVATOR
MOON WASH | 5 |  |  | 5 | G | PERMENGANATE
|  |  |  | 7 | K | STONE
NEUTRALIZATION | 5 | 40 | 30 | 2 | G/L | SMB
|  |  |  | 2 | G/L | PDT
RINSE | 2 | RT | 50
CLEAN UP | 5 | 40 | 30 | 200 | ML | PEROXIDE
|  |  |  | 2 | G/L | PDT
RINSE | 2 | RT | 50
RINSE | 2 | RT | 50
TINT | 4 | 40 | 30 | 3 | ML | BROWN BL
|  |  |  | 100 | G | SALT
SOFT | 3 | ON SAME BATH |  | 1 | L | ROSOFT NYI
|  |  |  | 50 | ML | ROYA FIX
|  |  |  | 30 | G | CITRIC ACID |  | 5.5
EXTRACT & DRYER
LOCAL TINT |  |  |  | 3 | ML | RED
|  |  |  | 500 | ML | WATER

## TJ BRIDGE MID BLUETINT COM-TC33
dcr
DATE | 2023-07-01 |  |  | FINISH NAME |  | TJ BRIDGE MID BLUE TINT COMFORT - TC 33
FINISHER | T&C |  |  |  |  | Scrapping (LA) | Pigment Spray?
REF. NO. | LOTUS |  |  |  |  | Whiskers+ exetended? | PPSpray?
MILL | F5371AT01 BARRY AQUA MARINE |  |  |  |  | Cheveron? | Resin Spray? |  | KAMEL
MILL STYLE | [5 empty] | Back knee Whisker? | 3D on Whiskers?
EDP# | [5 empty] | Knee star? | Zigzag?
TC NO. | RONNIE SHORT |  |  |  |  | Hem whiskers? | Coating Spray?
FAB. WEIGHT | [5 empty] | Tacking? | Sponge?
UNITS | 3 |  |  |  |  | Hot Press? | Net - Tie?
TYPE MACHINE | [5 empty] | Grinding? | Pigment Spots ?
SAP CODE | [5 empty] | Damage? | Oven ?
DRYING TIME (Min.) : | [5 empty] | Patch? | Laser ?
COMMENTS:
PAGE | E | of | 1 |  |  |  | Supplier | PH Value
ACTION | TIME | TEMP | Liters | AMT | UNITS | Chemicals
WHISKERS + HS + GRINDING + DAMAGES + SCRATCHES + CHEVERONES
DESIZE | 10 | 50 | 30 | 1 | G/L | LAVA SPERSE
|  |  |  | 1 | G/L | ALPHA AMYLASE | LAVA ZYME AEN 01
|  |  |  | 1 | G/L | WETTING AGENT
|  |  |  | 1 | G/L | LUBRICANT
RINSE | 2 | RT | 50
ENZYME WASH | 35 | 40 | 20 | 60 | G | ROYA ZYME
|  |  |  | 60 | ML | ROSPERSE
RINSE | 2 | RT | 50
STONE WASH | 15 | 200 | 20 | 1 | G/L | ROSPERSE
|  |  |  | 7 | K | STONE
RINSE | 2 | RT | 50
BLEACH | 3 | 45 | 30 | 1 | L | HYPOCHLORITE
RINSE | 2 | RT | 50
NEUTRALIZATION | 3 | RT | 30 | 2 | G/L | SMB
RINSE | 2 | RT | 50
EXTRACT & DRYER
PP SPRAY + SPONGE |  |  |  | 5 | G | PERMENGANATE
|  |  |  | 5 | G | ACTIVATOR
NEUTRALIZATION | 5 | 40 | 30 | 2 | G/L | SMB
|  |  |  | 2 | G/L | PDT
RINSE | 2 | RT | 50
CLEAN UP | 5 | 40 | 30 | 200 | ML | PEROXIDE
|  |  |  | 2 | G/L | PDT
RINSE | 2 | RT | 50
RINSE | 2 | RT | 50
TINT | 4 | 40 | 30 | 10 | ML | BROWN BL
|  |  |  | 100 | G | SALT
|  |  |  | 1 | ML | ORANGE
|  |  |  | 5 | ML | BROWN GGL
SOFT | 3 | ON SAME BATH |  | 1 | L | ROSOFT NYI
|  |  |  | 50 | ML | ROYA FIX
|  |  |  | 30 | G | CITRIC ACID |  | 5.5
EXTRACT & DRYER
PIGMENT SPONGE |  |  |  | 3 | ML | YELLOW
|  |  |  | 500 | ML | WATER
|  |  |  | 5 | ML | BROWN

## TJ DARK GREY COMFORT - TC 24
dcr
DATE | 2023-07-01 |  |  | FINISH NAME |  | TJ DARK GREY COMFORT - TC 24
FINISHER | T&C |  |  |  |  | Scrapping (LA) | Pigment Spray?
REF. NO. | LOTUS |  |  |  |  | Whiskers+ exetended? | PPSpray?
MILL | F5150OB01 BLC/BLC |  |  |  |  | Cheveron? | Resin Spray? |  | KAMEL
MILL STYLE | [5 empty] | Back knee Whisker? | 3D on Whiskers?
EDP# | [5 empty] | Knee star? | Zigzag?
TC NO. | RONNIE SHORT |  |  |  |  | Hem whiskers? | Coating Spray?
FAB. WEIGHT | [5 empty] | Tacking? | Sponge?
UNITS | 3 |  |  |  |  | Hot Press? | Net - Tie?
TYPE MACHINE | [5 empty] | Grinding? | Pigment Spots ?
SAP CODE | [5 empty] | Damage? | Oven ?
DRYING TIME (Min.) : | [5 empty] | Patch? | Laser ?
COMMENTS:
PAGE | E | of | 1 |  |  |  | Supplier | PH Value
ACTION | TIME | TEMP | Liters | AMT | UNITS | Chemicals
WHISKERS + HS + GRINDING + DAMAGES + SCRATCHES + NET BY POLY BAG
DESIZE | 10 | 50 | 30 | 1 | G/L | LAVA SPERSE
|  |  |  | 1 | G/L | ALPHA AMYLASE | LAVA ZYME AEN 01
RINSE | 2 | RT | 50
REMOVE NET
RINSE | 2 | RT | 50
BLEACH | 3 | 45 | 30 | 1 | L | PEROXIDE
|  |  |  | 60 | G | PDT
RINSE | 2 | RT | 50
NEUTRALIZATION | 3 | 50 | 30 | 2 | G/L | ROSPERSE
RINSE | 2 | RT | 50
EXTRACT & DRYER
PP SPRAY + SPONGE |  |  |  | 5 | G | PERMENGANATE
|  |  |  | 5 | G | ACTIVATOR
NEUTRALIZATION | 5 | 40 | 30 | 2 | G/L | SMB
|  |  |  | 2 | G/L | PDT
RINSE | 2 | RT | 50
CLEAN UP | 5 | 40 | 30 | 200 | ML | PEROXIDE
|  |  |  | 2 | G/L | PDT
RINSE | 2 | RT | 50
ACID ENZYME | 7 | 45 | 30 | 2 | G/L | ACID ENZYME
RINSE | 2 | RT | 50
RINSE | 2 | RT | 50
TINT | 4 | 40 | 30 | 1 | ML | ORANGE
|  |  |  | 100 | G | SALT
SOFT | 3 | ON SAME BATH |  | 1 | L | ROSOFT NYI
|  |  |  | 50 | ML | ROYA FIX
|  |  |  | 30 | G | CITRIC ACID |  | 5.5
EXTRACT & DRYER

## TJV LIT BLUE COMFORT DEST-TC56
DATE | 2024-04-03 |  |  | FINISH NAME |  | KD-0026
FINISHER | MID.TONE |  |  |  |  | Scrapping (LA) | Pigment Spray?
COLLECTION | COLLECTION ZARA |  |  |  |  | Whiskers+ exetended? | PPSpray?
MILL | [5 empty] | Cheveron? | Resin Spray? |  | MODA
MILL STYLE | [5 empty] | Back knee Whisker? | 3D on Whiskers?
EDP# | [5 empty] | Knee star? | Zigzag?
TC NO. | [5 empty] | Hem whiskers? | Coating Spray?
FAB. WEIGHT | [5 empty] | Tacking? | Sponge?
UNITS | 1 PCS |  |  |  |  | Hot Press? | Net - Tie?
TYPE MACHINE | [5 empty] | Grinding? | Pigment Spots ?
SAP CODE | 5118633 |  |  |  |  | Damage? | Oven ?
DRYING TIME (Min.) : | [5 empty] | Patch? | Laser ?
COMMENTS: |  |  |  | WASH:SUPERVISOR:ESSEAM
PAGE | E | of | 1 |  |  |  | Supplier | PH Value
ACTION | TIME | TEMP | Liters | AMT | UNITS | Chemicals
PROCESS LASER AKTIVATOR | 5 |  | 20 | 400 | GRM | LAVA CON LSB
DRAIN&OPEN | 10
EXTRACT&DRY
LASER HAND SAND
DESIZE |  | 50 | 30 |  | GRM | LAVA SPERSE
[5 empty] | GRM | LAVA ZYME AEN 01. ALPHA AMYLASE
[5 empty] | GRM | LAVA FIX NFA
[5 empty] | GRM | WETTING AGENT
WATER FREE ENZYME WASHING |  |  |  | 30 | GRM | LAVA CELL NSY
|  |  |  | 7 | K/G | NEW STONE
|  |  |  | 400 | GRM | KKT POWDER
RINSE X3 | 2 | RT | 50
EXTRACT&DRY
HYPO BLEACH |  |  | 20 |  | K/G | HYPO
NEUTRALIZATION | 5 | RT | 50 |  | GRM | PEROXIDE
RINSE | 2 | RT | 50
EXTRACT&DRY |  | 40
HYPO/PP SPRAY |  |  |  | 10 | GRM | PERMENGANATE
|  |  |  | 200 | GRM | HYPO
|  |  |  | 800 | GRM | WATER
MON WASH | [5 empty] | PERMANGANAT
HYPO
NEW STONE
NEUTRALIZATION |  | 40 |  | 100 | GRM | ROYACTIVEX KS
RINSE | 2 | RT | 50
CLEAN UP |  | 60 | 30 |  | M/L | PEROXIDE
[5 empty] | G/L | PWD
RINSE | 2 | RT | 50
BIOPOLISHING |  | 55 | 30 |  | GRM | LAVA CELL BNG
[5 empty] | GRM | A.ACID |  | 55
RINSE | 2 | RT | 50
SOFT | 3 | ON SAME BATH |  | 2 | K/G | ROSOFT NYI
EXTRACT&DRY |  | 40 |  | 100 | GRM | ELAM RP

## TJ MID BLUE RGD - TC 48
dcr
DATE | 2023-07-01 |  |  | FINISH NAME |  | TJ MID BLUE RGD - TC 48
FINISHER | T&C |  |  |  |  | Scrapping (LA) | Pigment Spray?
REF. NO. | SHARABATI |  |  |  |  | Whiskers+ exetended? | PPSpray?
MILL | PWALKER RGD OCEAN |  |  |  |  | Cheveron? | Resin Spray? |  | MODA
MILL STYLE | [5 empty] | Back knee Whisker? | 3D on Whiskers?
EDP# | [5 empty] | Knee star? | Zigzag?
TC NO. | AIDEN SHORT |  |  |  |  | Hem whiskers? | Coating Spray?
FAB. WEIGHT | [5 empty] | Tacking? | Sponge?
UNITS | 3 |  |  |  |  | Hot Press? | Net - Tie?
TYPE MACHINE | [5 empty] | Grinding? | Pigment Spots ?
SAP CODE | [5 empty] | Damage? | Oven ?
DRYING TIME (Min.) : | [5 empty] | Patch? | Laser ?
COMMENTS:
PAGE | E | of | 1 |  |  |  | Supplier | PH Value
ACTION | TIME | TEMP | Liters | AMT | UNITS | Chemicals
WHISKERS + HS + GRINDING + DAMAGES
DESIZE | 10 | 50 | 30 | 1 | G/L | LAVA SPERSE
|  |  |  | 1 | G/L | ALPHA AMYLASE | LAVA ZYME AEN 01
|  |  |  | 1 | G/L | WETTING AGENT
RINSE | 2 | RT | 50
ESW | 15 | 40 | 20 | 60 | G | ROYA ZYME
|  |  |  | 7 | K | STONE
|  |  |  | 60 | ML | ROSPERSE
RINSE | 2 | RT | 50
RINSE | 2 | RT | 50
BLEACH | 5 | 45 | 30 | 2 | L | HYPOCHLORITE
RINSE | 2 | RT | 50
NEUTRALIZATION | 3 | RT | 30 | 2 | G/L | SMB
|  |  |  | 2 | G/L | ROSPERSE
RINSE | 2 | RT | 50
EXTRACT & DRYER
PP SPRAY ALL OVER + SPONGE |  |  |  | 5 | G | PERMENGANATE
|  |  |  | 5 | G | ACTIVATOR
NEUTRALIZATION | 5 | 40 | 30 | 2 | G/L | SMB
|  |  |  | 2 | G/L | PDT
RINSE | 2 | RT | 50
CLEAN UP | 5 | 40 | 30 | 200 | ML | PEROXIDE
|  |  |  | 2 | G/L | PDT
RINSE | 2 | RT | 50
RINSE | 2 | RT | 50
TINT | 4 | 40 | 30 | 4 | ML | BROWN GGL
|  |  |  | 100 | G | SALT
|  |  |  | 1 | ML | ORANGE
SOFT | 3 | ON SAME BATH |  | 1 | L | ROSOFT NYI
|  |  |  | 50 | ML | ROYA FIX
|  |  |  | 30 | G | CITRIC ACID |  | 5.5
EXTRACT & DRYER
DAMAGE HANDLING

## UITJ ULTRA LIGHTBLUE RIGID-TC47
dcr
DATE | 2023-07-01 |  |  | FINISH NAME |  | UITJ ULTRA LIGHT BLUE RIGID - TC 47
FINISHER | T&C |  |  |  |  | Scrapping (LA) | Pigment Spray?
REF. NO. | SHARABATI |  |  |  |  | Whiskers+ exetended? | PPSpray?
MILL | PWALKER RGD OCEAN |  |  |  |  | Cheveron? | Resin Spray? |  | ESSAM
MILL STYLE | [5 empty] | Back knee Whisker? | 3D on Whiskers?
EDP# | [5 empty] | Knee star? | Zigzag?
TC NO. | AIDEN SHORT |  |  |  |  | Hem whiskers? | Coating Spray?
FAB. WEIGHT | [5 empty] | Tacking? | Sponge?
UNITS | 3 |  |  |  |  | Hot Press? | Net - Tie?
TYPE MACHINE | [5 empty] | Grinding? | Pigment Spots ?
SAP CODE | [5 empty] | Damage? | Oven ?
DRYING TIME (Min.) : | [5 empty] | Patch? | Laser ?
COMMENTS:
PAGE | E | of | 1 |  |  |  | Supplier | PH Value
ACTION | TIME | TEMP | Liters | AMT | UNITS | Chemicals
WHISKERS + HS
DESIZE | 10 | 50 | 30 | 1 | G/L | LAVA SPERSE
|  |  |  | 1 | G/L | ALPHA AMYLASE | LAVA ZYME AEN 01
|  |  |  | 1 | G/L | WETTING AGENT
RINSE | 2 | RT | 50
ESW | 30 | 40 | 20 | 60 | G | ROYA ZYME
|  |  |  | 7 | K | STONE
|  |  |  | 60 | ML | ROSPERSE
RINSE | 2 | RT | 50
RINSE | 2 | RT | 50
BLEACH | 7 | 45 | 30 | 3 | L | HYPOCHLORITE
RINSE | 2 | RT | 50
NEUTRALIZATION | 3 | RT | 30 | 2 | G/L | SMB
|  |  |  | 2 | G/L | ROSPERSE
RINSE | 2 | RT | 50
EXTRACT & DRYER
PP SPRAY + SPONGE |  |  |  | 5 | G | PERMENGANATE
|  |  |  | 5 | G | ACTIVATOR
MOON WASH | 10 |  |  | 7 | G | PERMENGANATE
|  |  |  | 7 | K | STONE
NEUTRALIZATION | 5 | 40 | 30 | 2 | G/L | SMB
|  |  |  | 2 | G/L | PDT
RINSE | 2 | RT | 50
CLEAN UP | 5 | 40 | 30 | 200 | ML | PEROXIDE
|  |  |  | 2 | G/L | PDT
RINSE | 2 | RT | 50
RINSE | 2 | RT | 50
TINT | 4 | 40 | 30
|  |  |  | 100 | G | SALT
|  |  |  | 0.5 | ML | RED
SOFT | 3 | ON SAME BATH |  | 1 | L | ROSOFT NYI
|  |  |  | 50 | ML | ROYA FIX
|  |  |  | 30 | G | CITRIC ACID |  | 5.5
EXTRACT & DRYER

## TJ LS WHITE COMFORT DES-TC90
dcr
| DATE | 2023-07-01 |  |  | FINISH NAME |  | TJ LS WHITE COMFORT DESTROYED - TC 90
| FINISHER | T&C |  |  |  |  | Scrapping (LA) | Pigment Spray?
| REF. NO. | CALIK |  |  |  |  | Whiskers+ exetended? | PPSpray?
| MILL | 30788 G CHABBY OPTIC REG 50 RCY20 |  |  |  |  | Cheveron? | Resin Spray? |  | KIMO
| MILL STYLE | [5 empty] | Back knee Whisker? | 3D on Whiskers?
| EDP# | [5 empty] | Knee star? | Zigzag?
| TC NO. | MOM JEAN |  |  |  |  | Hem whiskers? | Coating Spray?
| FAB. WEIGHT | [5 empty] | Tacking? | Sponge?
| UNITS | 3 |  |  |  |  | Hot Press? | Net - Tie?
| TYPE MACHINE | [5 empty] | Grinding? | Pigment Spots ?
| SAP CODE | [5 empty] | Damage? | Oven ?
| DRYING TIME (Min.) : | [5 empty] | Patch? | Laser ?
COMMENTS:
| PAGE | E | of | 1 |  |  |  | Supplier | PH Value
| ACTION | TIME | TEMP | Liters | AMT | UNITS | Chemicals
LASER + GRDINDING MANUAL
| DESIZE | 5 | 50 | 30 | 500 | ML | PEROXIDE
[5 empty] | 2 | G/L | PDT | LAVA ZYME AEN 01
| RINSE | 2 | RT | 50
| ENZYME STONE WASH | 20 | 40 | 30 | 2 | G/L | ROYA ZYME
[5 empty] | 1 | G/L | ROSPERSE
[5 empty] | 7 | K | STONE
[5 empty] | 1 | G/L | ACID ENZYME
| RINSE | 2 | RT | 50
| SOFT | 5 | 40 | 30 | 1 | L | ROSOFT NYI
5.5
EXTRACT & DRYER
be construed as a guarantee or warranty, either expressed or implied. Contractor will not advertise, publish or use for product certification or
endorsement the fact that LS&Co. has provided contractor with such information or that contractor has used such information.

## TJ LS WHITE COMFORT DES-TC7
dcr
| DATE | 2023-07-01 |  |  | FINISH NAME |  | TJ LS WHITE COMFORT DESTROYED -TC 7
| FINISHER | T&C |  |  |  |  | Scrapping (LA) | Pigment Spray?
| REF. NO. | CALIK |  |  |  |  | Whiskers+ exetended? | PPSpray?
| MILL | 30788 G CHABBY OPTIC REG 50 RCY20 |  |  |  |  | Cheveron? | Resin Spray? |  | KIMO
| MILL STYLE | [5 empty] | Back knee Whisker? | 3D on Whiskers?
| EDP# | [5 empty] | Knee star? | Zigzag?
| TC NO. | MOM JEAN |  |  |  |  | Hem whiskers? | Coating Spray?
| FAB. WEIGHT | [5 empty] | Tacking? | Sponge?
| UNITS | 3 |  |  |  |  | Hot Press? | Net - Tie?
| TYPE MACHINE | [5 empty] | Grinding? | Pigment Spots ?
| SAP CODE | [5 empty] | Damage? | Oven ?
| DRYING TIME (Min.) : | [5 empty] | Patch? | Laser ?
COMMENTS:
| PAGE | E | of | 1 |  |  |  | Supplier | PH Value
| ACTION | TIME | TEMP | Liters | AMT | UNITS | Chemicals
LASER + GRDINDING MANUAL
| DESIZE | 5 | 50 | 30 | 500 | ML | PEROXIDE
[5 empty] | 2 | G/L | PDT | LAVA ZYME AEN 01
| RINSE | 2 | RT | 50
| ENZYME STONE WASH | 20 | 40 | 30 | 2 | G/L | ROYA ZYME
[5 empty] | 1 | G/L | ROSPERSE
[5 empty] | 7 | K | STONE
[5 empty] | 1 | G/L | ACID ENZYME
| RINSE | 2 | RT | 50
| SOFT | 5 | 40 | 30 | 1 | L | ROSOFT NYI
5.5
EXTRACT & DRYER
be construed as a guarantee or warranty, either expressed or implied. Contractor will not advertise, publish or use for product certification or
endorsement the fact that LS&Co. has provided contractor with such information or that contractor has used such information.

## TJ LS WHITE COMFORT-TC6
dcr
| DATE | 2023-07-01 |  |  | FINISH NAME |  | TJ LS WHITE COMFORT DESTROYED -TC 6
| FINISHER | T&C |  |  |  |  | Scrapping (LA) | Pigment Spray?
| REF. NO. | CALIK |  |  |  |  | Whiskers+ exetended? | PPSpray?
| MILL | 30788 G CHABBY OPTIC REG 50 RCY20 |  |  |  |  | Cheveron? | Resin Spray? |  | KIMO
| MILL STYLE | [5 empty] | Back knee Whisker? | 3D on Whiskers?
| EDP# | [5 empty] | Knee star? | Zigzag?
| TC NO. | MOM JEAN |  |  |  |  | Hem whiskers? | Coating Spray?
| FAB. WEIGHT | [5 empty] | Tacking? | Sponge?
| UNITS | 2 |  |  |  |  | Hot Press? | Net - Tie?
| TYPE MACHINE | [5 empty] | Grinding? | Pigment Spots ?
| SAP CODE | [5 empty] | Damage? | Oven ?
| DRYING TIME (Min.) : | [5 empty] | Patch? | Laser ?
COMMENTS:
| PAGE | E | of | 1 |  |  |  | Supplier | PH Value
| ACTION | TIME | TEMP | Liters | AMT | UNITS | Chemicals
LASER + GRDINDING MANUAL
| DESIZE | 5 | 50 | 30 | 500 | ML | PEROXIDE
[5 empty] | 2 | G/L | PDT | LAVA ZYME AEN 01
| RINSE | 2 | RT | 50
| ENZYME STONE WASH | 20 | 40 | 30 | 2 | G/L | ROYA ZYME
[5 empty] | 1 | G/L | ROSPERSE
[5 empty] | 7 | K | STONE
[5 empty] | 1 | G/L | ACID ENZYME
| RINSE | 2 | RT | 50
| SOFT | 5 | 40 | 30 | 1 | L | ROSOFT NYI
5.5
EXTRACT & DRYER
be construed as a guarantee or warranty, either expressed or implied. Contractor will not advertise, publish or use for product certification or
endorsement the fact that LS&Co. has provided contractor with such information or that contractor has used such information.

## TJ LS WHITE DEST COMFORT-TC1
dcr
| DATE | 2023-07-01 |  |  | FINISH NAME |  | TJ LS WHITE DESTROYED COMFORT - TC 1
| FINISHER | T&C |  |  |  |  | Scrapping (LA) | Pigment Spray?
| REF. NO. | CALIK |  |  |  |  | Whiskers+ exetended? | PPSpray?
| MILL | 30788 G CHABBY OPTIC REG 50 RCY20 |  |  |  |  | Cheveron? | Resin Spray? |  | KIMO
| MILL STYLE | [5 empty] | Back knee Whisker? | 3D on Whiskers?
| EDP# | [5 empty] | Knee star? | Zigzag?
| TC NO. | HOT PANT |  |  |  |  | Hem whiskers? | Coating Spray?
| FAB. WEIGHT | [5 empty] | Tacking? | Sponge?
| UNITS | 2 |  |  |  |  | Hot Press? | Net - Tie?
| TYPE MACHINE | [5 empty] | Grinding? | Pigment Spots ?
| SAP CODE | [5 empty] | Damage? | Oven ?
| DRYING TIME (Min.) : | [5 empty] | Patch? | Laser ?
COMMENTS:
| PAGE | E | of | 1 |  |  |  | Supplier | PH Value
| ACTION | TIME | TEMP | Liters | AMT | UNITS | Chemicals
LASER + GRDINDING MANUAL
| DESIZE | 5 | 50 | 30 | 500 | ML | PEROXIDE
[5 empty] | 2 | G/L | PDT | LAVA ZYME AEN 01
| RINSE | 2 | RT | 50
| ENZYME STONE WASH | 20 | 40 | 30 | 2 | G/L | ROYA ZYME
[5 empty] | 1 | G/L | ROSPERSE
[5 empty] | 7 | K | STONE
[5 empty] | 1 | G/L | ACID ENZYME
| RINSE | 2 | RT | 50
| SOFT | 5 | 40 | 30 | 1 | L | ROSOFT NYI
5.5
EXTRACT & DRYER
be construed as a guarantee or warranty, either expressed or implied. Contractor will not advertise, publish or use for product certification or
endorsement the fact that LS&Co. has provided contractor with such information or that contractor has used such information.

## TJ LS WHITE COMFORT DES-TC4
dcr
| DATE | 2023-07-01 |  |  | FINISH NAME |  | TJ LS WHITE COMFORT DESTROYED - TC 4
| FINISHER | T&C |  |  |  |  | Scrapping (LA) | Pigment Spray?
| REF. NO. | CALIK |  |  |  |  | Whiskers+ exetended? | PPSpray?
| MILL | 30788 G CHABBY OPTIC REG 50 RCY20 |  |  |  |  | Cheveron? | Resin Spray? |  | KIMO
| MILL STYLE | [5 empty] | Back knee Whisker? | 3D on Whiskers?
| EDP# | [5 empty] | Knee star? | Zigzag?
| TC NO. | MOM JEAN |  |  |  |  | Hem whiskers? | Coating Spray?
| FAB. WEIGHT | [5 empty] | Tacking? | Sponge?
| UNITS | 3 |  |  |  |  | Hot Press? | Net - Tie?
| TYPE MACHINE | [5 empty] | Grinding? | Pigment Spots ?
| SAP CODE | [5 empty] | Damage? | Oven ?
| DRYING TIME (Min.) : | [5 empty] | Patch? | Laser ?
COMMENTS:
| PAGE | E | of | 1 |  |  |  | Supplier | PH Value
| ACTION | TIME | TEMP | Liters | AMT | UNITS | Chemicals
LASER + GRDINDING MANUAL
| DESIZE | 5 | 50 | 30 | 500 | ML | PEROXIDE
[5 empty] | 2 | G/L | PDT | LAVA ZYME AEN 01
| RINSE | 2 | RT | 50
| ENZYME STONE WASH | 20 | 40 | 30 | 2 | G/L | ROYA ZYME
[5 empty] | 1 | G/L | ROSPERSE
[5 empty] | 7 | K | STONE
[5 empty] | 1 | G/L | ACID ENZYME
| RINSE | 2 | RT | 50
| SOFT | 5 | 40 | 30 | 1 | L | ROSOFT NYI
5.5
EXTRACT & DRYER
be construed as a guarantee or warranty, either expressed or implied. Contractor will not advertise, publish or use for product certification or
endorsement the fact that LS&Co. has provided contractor with such information or that contractor has used such information.

## TJ MID DARK BLUE RIGID - TC 46
dcr
DATE | 2023-07-01 |  |  | FINISH NAME |  | TJ MID DARK BLUE RIGID - TC 46
FINISHER | T&C |  |  |  |  | Scrapping (LA) | Pigment Spray?
REF. NO. | SHARABATI |  |  |  |  | Whiskers+ exetended? | PPSpray?
MILL | PWALKER RGD OCEAN |  |  |  |  | Cheveron? | Resin Spray? |  | ESSAM
MILL STYLE | [5 empty] | Back knee Whisker? | 3D on Whiskers?
EDP# | [5 empty] | Knee star? | Zigzag?
TC NO. | AIDEN SHORT |  |  |  |  | Hem whiskers? | Coating Spray?
FAB. WEIGHT | [5 empty] | Tacking? | Sponge?
UNITS | 3 |  |  |  |  | Hot Press? | Net - Tie?
TYPE MACHINE | [5 empty] | Grinding? | Pigment Spots ?
SAP CODE | [5 empty] | Damage? | Oven ?
DRYING TIME (Min.) : | [5 empty] | Patch? | Laser ?
COMMENTS:
PAGE | E | of | 1 |  |  |  | Supplier | PH Value
ACTION | TIME | TEMP | Liters | AMT | UNITS | Chemicals
WHISKERS + HS + GRINDING + DAMAGES
DESIZE | 10 | 50 | 30 | 1 | G/L | LAVA SPERSE
|  |  |  | 1 | G/L | ALPHA AMYLASE | LAVA ZYME AEN 01
|  |  |  | 1 | G/L | WETTING AGENT
RINSE | 2 | RT | 50
ESW | 15 | 40 | 20 | 60 | G | ROYA ZYME
|  |  |  | 7 | K | STONE
|  |  |  | 60 | ML | ROSPERSE
RINSE | 2 | RT | 50
RINSE | 2 | RT | 50
BLEACH | 5 | 45 | 30 | 3 | L | HYPOCHLORITE
|  |  |  | 100 | G | SODA ASH
RINSE | 2 | RT | 50
NEUTRALIZATION | 3 | RT | 30 | 2 | G/L | SMB
|  |  |  | 2 | G/L | ROSPERSE
RINSE | 2 | RT | 50
EXTRACT & DRYER
PP SPRAY + SPONGE |  |  |  | 5 | G | PERMENGANATE
|  |  |  | 5 | G | ACTIVATOR
NEUTRALIZATION | 5 | 40 | 30 | 2 | G/L | SMB
|  |  |  | 2 | G/L | PDT
RINSE | 2 | RT | 50
CLEAN UP | 5 | 40 | 30 | 200 | ML | PEROXIDE
|  |  |  | 2 | G/L | PDT
RINSE | 2 | RT | 50
RINSE | 2 | RT | 50
TINT | 4 | 40 | 30
|  |  |  | 100 | G | SALT
|  |  |  | 2 | ML | BROWN BL
SOFT | 3 | ON SAME BATH |  | 1 | L | ROSOFT NYI
|  |  |  | 50 | ML | ROYA FIX
|  |  |  | 30 | G | CITRIC ACID |  | 5.5
EXTRACT & DRYER