## TM.000640
dcr
DATE | 2026-03-26 |  |  | WASH:CODE |  | TM.00640
FINISHER:CODE | [5 empty] | DRYPROCESS.AND WET PROCES
MODEL:CODE
SAP CODE
FABRIC:CODE | DNM:D2624A RGD OD BROWN
QUANTITY | 1 PCS
ROLL:CODE
FAB. WEIGHT
UNITS
TYPE MACHINE
DRYING TIME (Min.) :
COMMENTS:
PAGE | DARK WASH |  |  | WASH:SUPERVISOR:ATIF/FETTAH
| E | of | 1 |  |  |  | Supplier | PH Value
ACTION | TIME | TEMP | Liters | AMT | UNITS | Chemicals
WHISKER | FREE DV
HAND SAND
DESIZE |  | 40 |  |  | GRM | LUBRICENT %2
DRAIN | 1 | RT |  |  | GRM | ALPHA AMYLASE-LAVA ZYME AEN 01 %2
WATER FREE ENZYME WASHING |  |  |  | 2 | GRM | ASUCELL WF
RINSE X2 | 2 | RT |  | 100 | GRM | ASU WASH BOOSTER
HALF PROCESS CONTROL
WASH |  | 40 |  |  | GRM | SODA ASH
RINSE X2 | 2 | RT
EXTRACT&DRYER
PP SPRAY |  |  |  | 5 | GRM | PERMENGANATE
|  |  |  | 5 | GRM | ACTIVATOR
|  |  |  | 1000 | GRM | WATER
NEUTRALIZATION | 5 | RT |  |  | GRM | ROYACTIVEX KS
RINSE X2 | 2 | RT
BIOPOLISHING |  | 55 |  |  | GRM | LAVA CELL BNG
[5 empty] | GRM | A.ACID. PH/55
RINSE X2 | 2 | RT
SOFT |  | RT |  |  | K/G | ANTI OZON SOOFT
EXTRACT&DRYER