## TM.000590
dcr
DATE | 2025-12-11 |  |  | WASH:CODE |  | TM.000590
FINISHER:CODE | DJN134 MID |  |  |  |  | DRYPROCESS.AND WET PROCES
MODEL:CODE | DW0DW23930
SAP CODE | 5139069
FABRIC:CODE | DNM:C988-GSTR T1-M REFLEX BLUE BCI NA ONLY
QUANTITY | 2 PCS
ROLL:CODE | ROLL:
FAB. WEIGHT
UNITS
TYPE MACHINE
DRYING TIME (Min.) :
COMMENTS:
PAGE |  |  |  | WASH:SUPERVISOR:ASSEAM/FETAH
| E | of | 1 |  |  |  | Supplier | PH Value
ACTION | TIME | TEMP | Liters | AMT | UNITS | Chemicals
WHISKERS | WASH ASPER TARGET COMMENT
HAND SAND
COMBO DISPER |  | 50 |  |  | GRM | DENIM COL CMA T 7330 %1
DRAIN | 1 | RT
WATER FREE ENZYME WASHING |  |  |  | 10 | GRM | ASUCELL WF
RINSE X1 | 1 | 50 |  | 150 | GRM | ASU WASH BOOSTER
DARIN | 1 | RT
WATER FREE ENZYME WASHING |  |  |  | 10 | GRM | ASUCELL WF
RINSE X3 | 3 | RT |  | 150 | GRM | ASU WASH BOOSTER
WASH |  | 40 |  |  | GRM | SODA ASH
RINSE X3 | 3 | RT
BLEACH |  | RT |  |  | K/G | HYPO
RINSE | 2 | RT |  |  | GRM | COUSTIC SODA
NEUTRALIZATION | 5 | RT |  |  | GRM | PEROXIDE
RINSE | 2 | RT
EXTRACT&DRY
HYPO/PP SPRAY |  |  |  | 10 | GRM | PERMENGANATE
|  |  |  | 200 | GRM | HYPO
|  |  |  | 800 | GRM | WATER
RINSE X1
FULL&EXTRACT | MON WASH POWDER
[5 empty] | GRM | PERMANGANAT
[5 empty] | GRM | HYPO
[5 empty] | K/G | KUPCS BOLL
[5 empty] | K/G | WATER
NEUTRALIZATION | 5 | 30 |  |  | GRM | ROYACTIVEX KS
RINSE X3 | 2 | RT
CLEAN UP |  | 50 |  |  | GRM | PEROXIDE
RINSE X2 |  |  |  |  | GRM | NEAR CAND OP EXTRA
BIOPOLISHING |  | 55 |  |  | GRM | LAVA CELL BNG
[5 empty] | GRM | A.ACID. PH/55
RINSE | 2 | RT
WASH SOFT |  | RT |  |  | K/G | ANTI OZON SOFT
EXTRACT&DRY |  |  |  |  | GRM | A.ACID. PH/5