## TM.000591
dcr
DATE | 2025-12-16 |  |  | WASH:CODE |  | TM.000591
FINISHER:CODE | EJ.2019 TJV LIGHT BLUE RIGID OPT-A |  |  |  |  | DRYPROCESS.AND WET PROCES
MODEL:CODE | WINTER SPRING 2027
SAP CODE | 5139086
FABRIC:CODE | LOTUS:F6169WT01
FABRIC:CODE | CAPRIS TENCEL DIAMOND BLUE REG80 CLY20
FABRIC:CODE | ROLL:102377
QUANTITY | 2 PCS
ROLL:CODE
FAB. WEIGHT
UNITS
TYPE MACHINE
DRYING TIME (Min.) :
COMMENTS:
PAGE |  |  |  | WASH:SUPERVISOR:ATIF
| E | of | 1 |  |  |  | Supplier | PH Value
ACTION | TIME | TEMP | Liters | AMT | UNITS | Chemicals
WHIKSERS+ GRINDING | WASH ASPER TARGET COMMENT
HAND SAND
RINSE | 2 | RT | 100
WATER FREE ENZYME WASHING | 20 |  |  | 10 | GRM | ASUCELL WF
RINSE X1 | 1 | 50 |  | 150 | GRM | ASU WASH BOOSTER
DARIN | 1 | RT
WATER FREE ENZYME WASHING | 20 |  |  | 10 | GRM | ASUCELL WF
RINSE X3 | 3 | RT |  | 150 | GRM | ASU WASH BOOSTER
WASH | 3 | 40 | 100 | 100 | GRM | SODA ASH
RINSE X3 | 3 | RT | 100
HYPO/BLEACH | 5 | RT | 100 | 500 | GRM | HYPO
RINSE | 2 | RT | 100 | 100 | GRM | COUSTIC SODA
NEUTRALIZATION | 5 | RT | 100 | 100 | GRM | ROYACTIVEX KS
RINSE X3 | 3 | RT
EXTRACT&DRY
HYPO/PP SPRAY |  |  |  | 10 | GRM | PERMENGANATE
|  |  |  | 200 | GRM | HYPO
|  |  |  | 800 | GRM | WATER
RINSE X1
FULL EXTRACT | MOON WASH POWDER
|  |  |  | 150 | GRM | ASU WASH BOOSTER
|  |  |  | 30 | GRM | ROXI MON
NEUTRALIZATION | 5 | 50 | 100 | 200 | GRM | ROYACTIVEX KS
RINSE X3 | 2 | RT |  | 100 | GRM | NEAR CAND OP EXTRA
CLEAN UP | 5 | 50 | 50 | 300 | GRM | PEROXIDE
RINSE X2 |  |  |  | 100 | GRM | NEAR CAND OP EXTRA
BIOPOLISHING | 7 | 55 | 70 | 100 | GRM | LAVA CELL BNG
|  |  |  | 10 | GRM | A.ACID. PH/55
RINSE | 2 | RT | 100
WASH SOFT | 5 | RT | 100 | 1 | K/G | ANTI OZON SOFT
EXTRACT&DRY |  |  |  | 10 | GRM | A.ACID. PH/5