## TM.000592
dcr
DATE | 2025-12-16 |  |  | WASH:CODE |  | TM.000592
FINISHER:CODE | EJ.2019 TJV LIGHT BLUE RIGID OPT-B |  |  |  |  | DRYPROCESS.AND WET PROCES
MODEL:CODE | WINTER SPRING 2027
SAP CODE | 5139087
FABRIC:CODE | KIPAS:34916 RGN BCI GRS-S
FABRIC:CODE | RAMON DB DEEP BLUE R80 RCY20
FABRIC:CODE | ROLL:81295
QUANTITY | 2 PCS
ROLL:CODE
FAB. WEIGHT
UNITS
TYPE MACHINE
DRYING TIME (Min.) :
COMMENTS:
PAGE |  |  |  | WASH:SUPERVISOR:ATIF
| E | of | 1 |  |  |  | Supplier | PH Value
ACTION | TIME | TEMP | Liters | AMT | UNITS | Chemicals
WHIKSERS | WASH ASPER TARGET COMMENT
HAND SAND
COMBO DISPER |  | 50 |  |  | GRM | DENIM COL CMA T 7330 %1
DRAIN | 1 | RT
WATER FREE ENZYME WASHING |  |  |  | 10 | GRM | ASUCELL WF
RINSE X1 | 1 | 50 |  | 150 | GRM | ASU WASH BOOSTER
DARIN | 1 | RT
WATER FREE ENZYME WASHING |  |  |  | 10 | GRM | ASUCELL WF
RINSE X3 | 3 | RT |  | 150 | GRM | ASU WASH BOOSTER
WASH |  | 40 |  |  | GRM | SODA ASH
RINSE X3 | 3 | RT
HYPO/BLEACH |  | RT |  |  | GRM | HYPO
RINSE | 2 | RT |  |  | GRM | COUSTIC SODA
NEUTRALIZATION | 5 | RT |  |  | GRM | ROYACTIVEX KS
RINSE X3 | 3 | RT
EXTRACT&DRY
HYPO/PP SPRAY |  |  |  | 10 | GRM | PERMENGANATE
|  |  |  | 200 | GRM | HYPO
|  |  |  | 800 | GRM | WATER
RINSE X1
FULL EXTRACT | MON WASH POWDER
[5 empty] | GRM | ASU WASH BOOSTER
[5 empty] | GRM | ROXI MON
NEUTRALIZATION | 5 | 50 |  |  | GRM | ROYACTIVEX KS
RINSE X3 | 2 | RT |  |  | GRM | NEAR CAND OP EXTRA
CLEAN UP |  | 50 |  |  | GRM | PEROXIDE
RINSE X2 |  |  |  |  | GRM | NEAR CAND OP EXTRA
BIOPOLISHING |  | 55 |  |  | GRM | LAVA CELL BNG
[5 empty] | GRM | A.ACID. PH/55
RINSE | 2 | RT
WASH SOFT |  | RT |  |  | K/G | ANTI OZON SOFT
EXTRACT&DRY |  |  |  |  | GRM | A.ACID. PH/5