## TM.000593
dcr
DATE | 2025-12-29 |  |  | WASH:CODE |  | TM.000593
FINISHER:CODE | EJA161B BLUE BLACK |  |  |  |  | DRYPROCESS.AND WET PROCES
MODEL:CODE | DMODM23946
SAP CODE | 5139080
FABRIC:CODE | DENIM:YORKY QUARTZ BLUE BLK
QUANTITY | 1 PCS
ROLL:CODE | ROLL:652913
FAB. WEIGHT
UNITS
TYPE MACHINE
DRYING TIME (Min.) :
COMMENTS:
PAGE | DARK |  |  | WASH:SUPERVISOR:FETAH
| E | of | 1 |  |  |  | Supplier | PH Value
ACTION | TIME | TEMP | Liters | AMT | UNITS | Chemicals
HAND SAND | WASH ASPER TARGET COMMENT
COMBO DISPER |  | 50 |  |  | GRM | DENIM COL CMA T 7330 %1
DRAIN | 1 | RT
WATER FREE ENZYME WASHING |  |  |  | 5 | GRM | ASUCELL WF
RINSE X1 | 1 | 50 |  | 200 | GRM | ASU WASH BOOSTER
DARIN | 1 | RT
WATER FREE ENZYME WASHING |  |  |  | 5 | GRM | ASUCELL WF
RINSE X3 | 3 | RT |  | 200 | GRM | ASU WASH BOOSTER
WASH |  | 40 |  |  | GRM | SODA ASH
RINSE X3 | 3 | RT
EXTRACT&DRY
HYPO/PP SPRAY |  |  |  | 5 | GRM | PERMENGANATE
|  |  |  | 100 | GRM | HYPO
|  |  |  | 900 | GRM | WATER
NEUTRALIZATION | 5 | 50 |  |  | GRM | ROYACTIVEX KS
RINSE X3 | 2 | RT
CLEAN UP |  | 50 |  |  | GRM | PEROXIDE
RINSE X2 |  |  |  |  | GRM | NEAR CAND OP EXTRA
BIOPOLISHING |  | 55 |  |  | GRM | LAVA CELL BNG
[5 empty] | GRM | A.ACID. PH/55
RINSE | 2 | RT
WASH SOFT |  | RT |  |  | K/G | ANTI OZON SOFT
EXTRACT&DRY |  |  |  |  | GRM | A.ACID. PH/5