## TM.000443
dcr
DATE | 2026-01-14 |  |  | WASH:CODE |  | TM.000595
FINISHER:CODE | BK8016 LIGHT BLUE RIGID |  |  |  |  | DRYPROCESS.AND WET PROCES
MODEL:CODE | DMODM24265
SAP CODE | 5137033
FABRIC:CODE | SHARABATI DRT 507138 DARWIN RGD OGEAN
QUANTITY | 1 PCS
ROLL:CODE | ROLL:119502
FAB. WEIGHT
UNITS
TYPE MACHINE
DRYING TIME (Min.) :
COMMENTS:
PAGE | LIGHT |  |  | WASH:SUPERVISOR:FETAH
| E | of | 1 |  |  |  |  | Supplier | PH Value
ACTION | TIME | TEMP | Liters | AMT | UNITS | Chemicals
HAND SAND | WASH ASPER TARGET
COMBO DISPER | 10 | 40 | 120 | 1 | GRM | DENIM COL CMA T 7330 %1
RINSE X3 | 3 | RT
ENZYMES STONE | 25 | 40 | 20 | 1 | GRM | NEUTRAL.ENZYM.ROYA ZYME %1
|  |  |  | 10 | K/G | OLD STONE
RINSE X3 |  |  |  | 5 | K/G | NEW STONE
|  |  |  | 2 | GRM | Dispers
WASH CLEAN UP | 3 | 40 | 100 | 2 | GRM | SODA ASH
RINSE X3 | 3
HYPO/BLEACH | 3 | 45 | 120 | 100 | GRM | COSTIC SODA
RINSE | 2 | RT |  | 6 | K/G | HYPO
HYPO/BLEACH | 3 | 45 | 120 | 100 | GRM | COSTIC SODA
RINSE | 2 | RT |  | 4 | K/G | HYPO
NEUTRALIZATION | 5 | RT | 120 | 100 | GRM | ROYACTIVEX KS
RINSE X3 | 3 | RT
OZON AKTIVATOR
WASH PROCESS | 5 | RT | 40 | 800 | GRM | CHT DENIMCOL WASH-RGN %20
DRAIN | 5 |  |  |  | K/G | WATER %80
EXTRACT:3 MUNITES | 3
OZON %40 | 10
HYPO/PP SPRAY |  |  |  | 5 | GRM | PERMENGANATE
|  |  |  | 100 | GRM | HYPO
|  |  |  | 900 | GRM | WATER
NEUTRALIZATION | 5 | 40 | 30 | 100 | GRM | SULFIT
RINSE X3 | 3 | RT | 100
CLEAN UP | 5 | 60 | 40 | 50 | GRM | NEAR CAND OP EXTRA
|  |  |  | 20 | GRM |  | COSTIC SODA
RINSE | 2 | RT | 60 | 200 | GRM | PEROXIDE
HYPO/BLEACH | 5 | 45 | 40 | 20 | GRM | COSTIC SODA
RINSE | 2 | RT | 100 | 5 | K/G | HYPO
NEUTRALIZATION | 5 | RT | 40 | 100 | GRM | ROYACTIVEX KS
RINSE X3 | 3 | RT | 160
BIOPOLISHING | 10 | 55 | 40 | 40 | GRM | LAVA CELL BNG
|  |  |  | 20 | GRM | A.ACID. PH/55
RINSE | 2 | RT | 160
WASH SOFT | 2 | RT | 40 | 100 | GRM | KAAN SOFTAN OZN
EXTRACT&DRY