## TM.000602
dcr
DATE | 2026-01-15 |  |  | WASH:CODE |  | TM.000602
FINISHER:CODE | BK7112 RCY LIGHT BLUE AGED DAMAGED COMFORT |  |  |  |  | DRYPROCESS.AND WET PROCES
MODEL:CODE | DMODM:24074
SAP CODE | 5137030
FABRIC:CODE | KIPAS:30073 GRS-RS PASADENA PB-2-ZW STR
QUANTITY | 1 PCS
ROLL:CODE | ROLL:627422
FAB. WEIGHT
UNITS
TYPE MACHINE
DRYING TIME (Min.) :
COMMENTS:
PAGE | LIGHT |  |  | WASH:SUPERVISOR:FETAH/ATIF
| E | of | 1 |  |  |  | Supplier | PH Value
ACTION | TIME | TEMP | Liters | AMT | UNITS | Chemicals
HAND SAND | WASH ASPER TARGET
LASER:WHISKERS
LASER:HAND SAND
GRINDING
COMBO DISPER |  | 40 |  |  | GRM | DENIM COL CMA T 7330 %1
RINSE X3 | 3
COMBO ENZYM |  | 40 |  |  | GRM | ROYA ENZYM SC750
[5 empty] | GRM | DENIM COL CMA T 7330 %1
[5 empty] | K/G | OLD STONE
RINSE X3 | 3 | RT |  |  | K/G | NEW STONE
COMBO ENZYM |  | 40 |  |  | GRM | ROYA ENZYM SC750
[5 empty] | GRM | DENIM COL CMA T 7330 %1
[5 empty] | K/G | OLD STONE
RINSE X3 | 3 | RT |  |  | K/G | NEW STONE
HYPO/BLEACH |  | RT |  |  | GRM | COSTIC SODA
RINSE | 2 | RT |  |  | K/G | HYPO
HYPO/BLEACH |  | RT |  |  | GRM | COSTIC SODA
RINSE | 2 | RT |  |  | K/G | HYPO
NEUTRALIZATION | 5 | RT |  |  | GRM | ROYACTIVEX KS
RINSE X3 | 3 | RT
OZON AKTIVATOR
WASH PROCESS | 5 | RT |  |  | GRM | CHT DENIMCOL WASH-RGN %20
DRAIN | 5 |  |  |  | K/G | WATER %80
EXTRACT:3 MUNITES | 3
OZON %30 | 5
HYPO/PP SPRAY |  |  |  | 10 | GRM | PERMENGANATE
|  |  |  | 200 | GRM | HYPO
|  |  |  | 800 | GRM | WATER
NEUTRALIZATION | 5 | 40 |  |  | GRM | SULFIT
RINSE X3 | 3 | RT
CLEAN UP |  | 60 |  |  | GRM | NEAR CAND OP EXTRA
[5 empty] | GRM | COUSTIC SODA
RINSE | 2 | RT |  |  | GRM | PEROXIDE
BIOPOLISHING |  | 55 |  |  | GRM | LAVA CELL BNG
[5 empty] | GRM | A.ACID. PH/55
RINSE | 2 | RT
WASH TINT |  | 45 |  |  | M/L | BROWN GGL
[5 empty] | M/L | YELLOW
DRAIN |  |  |  |  | GRM | SALT
WASH SOFT |  | RT |  |  | GRM | KAAN SOFTAN OZN
EXTRACT&DRY
FINAL DAMAGE
ADD BITRADE INSIDE GARMENT FOR DAMAGE