## TM.000605
dcr
DATE | 2026-03-08 |  |  | WASH:CODE |  | TM.000605
FINISHER:CODE | BK8083 WASHED BLACK RIGID DESTRO |  |  |  |  | DRYPROCESS.AND WET PROCES
MODEL:CODE | DWODW24372
SAP CODE | 5137036
FABRIC:CODE | DNM:DEBORAH ONYX BLACK R50 RCY20+ 10
QUANTITY | 3 PCS
ROLL:CODE | ROLL:50814
FAB. WEIGHT
UNITS
TYPE MACHINE
DRYING TIME (Min.) :
COMMENTS:
PAGE | DARK |  |  | WASH:SUPERVISOR:FETAH/ATIF
| E | of | 1 |  |  |  | Supplier | PH Value
ACTION | TIME | TEMP | Liters | AMT | UNITS | Chemicals
HAND SAND | WASH ASPER TARGET
GRINDING
LASER AKTIVATOR BY SPRAY |  |  |  | 250 | GRM | NOVA SCRAPER IND
|  |  |  | 250 | GRM | WATER
LASER:WHISKERS | WAITING HANGER 30 MUNITES
LASER:HAND SAND
RINSE X2 | 2 | 50 | 80
DRAIN | 1
WATER FREE ENZYME WASHING | 15 |  |  | 5 | GRM | ASUCELL WF
RINSE X3 | 3 | RT | 100 | 150 | GRM | ASU WASH BOOSTER
WASH | 2 | 40 | 100 | 100 | GRM | SODA ASH
RINSE X3 | 3 | RT | 100
EXTRACT&DRY | DAMAGE/PP SPRAY
HYPO/PP SPRAY |  |  |  | 5 | GRM | PERMENGANATE
|  |  |  | 200 | GRM | HYPO
|  |  |  | 800 | GRM | WATER
NEUTRALIZATION | 5 | 40 | 100 | 100 | GRM | ROYACTIVEX KS
RINSE X3 | 3 | RT
BIOPOLISHING | 7 | 55 | 100 | 100 | GRM | LAVA CELL BNG
|  |  |  | 10 | GRM | A.ACID. PH/55
RINSE | 2 | RT
SOFT | 2 | RT | 100 | 1 | K/G | ANTI OZON SOOFT
EXTRACT & DRYER