## TM.00407
dcr
DATE | 2026-01-16 |  |  | WASH:CODE |  | TM.000408
FINISHER:CODE | BG4293 WHITE STRETCH |  |  |  |  | DRYPROCESS.AND WET PROCES | LASER MARKER
MODEL:CODE | DW0DM24374
SAP CODE | 5137038
FABRIC:CODE | CALIK:30787G CARRIE OPTIC
FABRIC:CODE | WHITE REG50 RCY20
QUANTITY | 1 PCS
ROLL:CODE | ROLL:NUMBER:232827
FAB. WEIGHT
UNITS
TYPE MACHINE
DRYING TIME (Min.) :
COMMENTS:
PAGE |  |  |  | WASH:SUPERVISOR:ASSEAM
| E | of | 1 |  |  |  | Supplier | PH Value
ACTION | TIME | TEMP | Liters | AMT | UNITS | Chemicals
ASPER.ORJ.SAMPLER
INSED OUT
LICRA PROCESS |  | 40 |  |  | GRM | PROTECTOR LY%4
DRAIN | 1
BIOPOLISHING |  | 55 |  |  | GRM | LAVA CELL BNG %2
[5 empty] | GRM | A.ACID. PH/55
RINSE | 2 | RT
مرات 3 SHOORT 3 CLEAN
CLEAN UP |  | 70 | 30 |  | M/L | COUSTIC SODA %5
[5 empty] | K/G | PEROXIDE %5
RINSE X3 | 2 | RT | 50 |  | GRM | NEAR CAND OP EXTRA %3
WASH SOFT |  | RT |  |  | GRM | KAAN SOFTAN OZN
EXTRACT&DRY |  |  |  |  | GRM | A.ACID