## TM.000609
dcr
DATE | 2026-01-15 |  |  | WASH:CODE |  | TM.000609
FINISHER:CODE | BK2051 TJV DARK BLUE AGED RIGID |  |  |  |  | DRYPROCESS.AND WET PROCES
MODEL:CODE | DMODM:24329
SAP CODE | 5137026
FABRIC:CODE | DNM:SIMON ATLANTIC BLUE
QUANTITY | 3 PCS
ROLL:CODE | ROLL:450646
FAB. WEIGHT
UNITS
TYPE MACHINE
DRYING TIME (Min.) :
COMMENTS:
PAGE | DARK WASH |  |  | WASH:SUPERVISOR:FETAH/ATIF
| E | of | 1 |  |  |  | Supplier | PH Value
ACTION | TIME | TEMP | Liters | AMT | UNITS | Chemicals
WHISKERS | WASH ASPER TARGET
HAND SAND
GRINDING
COMBO DISPER |  | 50 |  |  | GRM | DENIM COL CMA T 7330 %1
DRAIN | 1
WATER FREE ENZYME WASHING |  | RT |  | 10 | GRM | ASUCELL WF
RINSE X3 | 3 |  |  | 200 | GRM | ASU WASH BOOSTER
SODA ASH |  | 40 |  |  | GRM | SODA ASH
RINSE | 2 | RT
OZON AKTIVATOR
WASH PROCESS | 5 | RT |  |  | GRM | CHT DENIMCOL WASH-RGN %20
DRAIN | 5 |  |  |  | K/G | WATER %80
EXTRACT:1 MUNITES | 1
OZON %20 | 5
PP.SPRAY DAMAGE
HYPO/PP SPRAY |  |  |  | 10 | GRM | PERMENGANATE
|  |  |  | 200 | GRM | HYPO
|  |  |  | 800 | GRM | WATER
NEUTRALIZATION | 5 | 40 |  |  | GRM | SULFIT
RINSE X3 | 3 | RT
CLEAN UP |  | 60 |  |  | GRM | NEAR CAND OP EXTRA
[5 empty] | GRM | COUSTIC SODA
RINSE | 2 | RT |  |  | GRM | PEROXIDE
BIOPOLISHING |  | 55 |  |  | GRM | LAVA CELL BNG
[5 empty] | GRM | A.ACID. PH/55
RINSE | 2 | RT
WASH TINT |  | 45 |  |  | M/L | BROWN GGL
[5 empty] | M/L | YELLOW
DRAIN |  |  |  |  | GRM | SALT
WASH SOFT |  | RT |  |  | GRM | KAAN SOFTAN OZN
EXTRACT&DRY