## TM.000610
dcr
DATE | 2026-01-17 |  |  | WASH:CODE |  | TM.000610
FINISHER:CODE | DJ0187 WASHED BLACK COMFORT |  |  |  |  | DRYPROCESS.AND WET PROCES
MODEL:CODE | DM0DM23928
SAP CODE | 5137017
FABRIC:CODE | MARITAS:DP-6095 H10 FOSTER BLACK
FABRIC:CODE | PRESHRUNK REG69 RCY20+10
QUANTITY | 3 PCS
ROLL:CODE | ROLL:NUMBER:600218
FAB. WEIGHT
UNITS
TYPE MACHINE
DRYING TIME (Min.) :
COMMENTS:
PAGE | DARK |  |  | WASH:SUPERVISOR:ATIF/NINJA
| E | of | 1 |  |  |  | Supplier | PH Value
ACTION | TIME | TEMP | Liters | AMT | UNITS | Chemicals
WHISKERS | ASPER TARGET COMMENT
HAND SAND
RINSE X3 | 3 | 50
DRAIN | 1
WATER FREE ENZYME WASHING | 25 | RT |  | 15 | GRM | ASUCELL WF
|  |  |  | 200 | GRM | ASU WASH BOOSTER
RINSE X1 | 1 | 50
DRAIN | 1
WASH CLEAN UP | 5 | 40 | 120 | 0.5 | GRM | SODA ASH
RINSE X3 | 3 |  | 200 | 15 | GRM | PEROXIDE
EXTRACT&DRY
HYPO/PP SPRAY |  |  |  | 5 | GRM | PERMENGANATE
|  |  |  | 200 | GRM | HYPO
|  |  |  | 800 | GRM | WATER
NEUTRALIZATION | 3 | 50 | 40 | 100 | GRM | ROYACTIVEX KS
RINSE X3 | 2 | RT | 60 | 0.5 | GRM | A.ACID. PH/55
BIOPOLISHING | 7 | 45 | 30 | 1 | GRM | LAVA CELL BNG
|  |  |  | 0.5 | GRM | A.ACID. PH/55
RINSE | 2 | RT
WASH TINT | 2 | 45 | 40 | 1 | M/L | BROWN BL
|  |  |  | 100 | GRM | SALT
WASH SOFT | 2 | RT | 40 | 2 | GRM | KAAN SOFTAN OZN
EXTRACT&DRY