## TM.000611
dcr
DATE | 2026-01-17 |  |  | WASH:CODE |  | TM.000611
FINISHER:CODE | BK5079 A ULTRA LIGHT GREY |  |  |  |  | DRYPROCESS.AND WET PROCES
MODEL:CODE | DMODM:23991
SAP CODE | 5137018
FABRIC:CODE | LOTUS:F5715WT01 CAPRIS-S COOL GREY
QUANTITY | 1 PCS
ROLL:CODE | ROLL:105889
FAB. WEIGHT
UNITS
TYPE MACHINE
DRYING TIME (Min.) :
COMMENTS:
PAGE | ICE |  |  | WASH:SUPERVISOR:ATIF
| E | of | 1 |  |  |  | Supplier | PH Value
ACTION | TIME | TEMP | Liters | AMT | UNITS | Chemicals
WASH ASPER TARGET
COMBO DISPER |  | 40 |  |  | GRM | DENIM COL CMA T 7330 %1
RINSE X3 | 3
COMBO ENZYM |  | 40 |  |  | GRM | ROYA ENZYM SC750 %1
RINSE X3 | 3 | RT |  |  | K/G | OLD STONE
PP BLEACH |  | RT |  |  | GRM | PERMANGANAT
RINSE X2 |  |  |  |  | GRM | AKTIVATOR
NEUTRALIZATION | 5 | RT |  |  | GRM | ROYACTIVEX KS
RINSE | 2 | RT
CLEAN UP |  | 60 |  |  | GRM | NEAR CAND OP EXTRA
[5 empty] | GRM | COUSTIC SODA
RINSE | 2 | RT |  |  | GRM | PEROXIDE
BIOPOLISHING |  | 55 |  |  | GRM | LAVA CELL BNG
[5 empty] | GRM | A.ACID. PH/55
RINSE | 2 | RT
WASH SOFT |  | RT |  |  | GRM | KAAN SOFTAN OZN
EXTRACT&DRY