## TM.000612
dcr
DATE | 2026-01-17 |  |  | WASH:CODE |  | TM.000612
FINISHER:CODE | BK5079 B ULTRA LIGHT GREY |  |  |  |  | DRYPROCESS.AND WET PROCES
MODEL:CODE | DMODM:23991
SAP CODE | 5137040
FABRIC:CODE | LOTUS:F6480 WT01 CAPRIS-T BLACK REG80 CLY20
QUANTITY | 1 PCS
ROLL:CODE | ROLL:100460
FAB. WEIGHT
UNITS
TYPE MACHINE
DRYING TIME (Min.) :
COMMENTS:
PAGE | ICE |  |  | WASH:SUPERVISOR:ATIF/MAHMOUD
| E | of | 1 |  |  |  | Supplier | PH Value
ACTION | TIME | TEMP | Liters | AMT | UNITS | Chemicals
WASH ASPER TARGET
COMBO DISPER |  | 40 |  |  | GRM | DENIM COL CMA T 7330 %1
RINSE X3 | 3
SULFUR BLEACH |  | 65 |  |  | GRM | LAVA CON CSB POWDER %5
RINSE X2 | 2 |  |  |  | GRM | PEROXIDE. %5
SULFUR BLEACH |  | 65 |  |  | GRM | LAVA CON CSB POWDER %5
RINSE X2 | 2 |  |  |  | GRM | PEROXIDE. %5
PP BLEACH |  | RT |  |  | GRM | PERMANGANAT
RINSE X2 |  |  |  |  | GRM | AKTIVATOR
PP BLEACH |  | RT |  |  | GRM | PERMANGANAT
RINSE X2 |  |  |  |  | GRM | AKTIVATOR
NEUTRALIZATION | 5 | RT |  |  | GRM | ROYACTIVEX KS
RINSE | 2 | RT
SULFUR BLEACH |  | 65 |  |  | GRM | LAVA CON CSB POWDER %5
RINSE X2 | 2 |  |  |  | GRM | PEROXIDE. %5
CLEAN UP |  | 60 |  |  | GRM | NEAR CAND OP EXTRA
[5 empty] | GRM | COUSTIC SODA
RINSE | 2 | RT |  |  | GRM | PEROXIDE
BIOPOLISHING |  | 55 |  |  | GRM | LAVA CELL BNG
[5 empty] | GRM | A.ACID. PH/55
RINSE | 2 | RT
WASH SOFT |  | RT |  |  | GRM | KAAN SOFTAN OZN
EXTRACT&DRY