## TM.00613
dcr
DATE | 2026-01-17 |  |  | WASH:CODE |  | TM.00613
FINISHER:CODE | BJ.0133 MID BLUE COMFORT |  |  |  |  | DRYPROCESS.AND WET PROCES | LASER MARKER
MODEL:CODE | DMODM:23566
SAP CODE | 5137010
FABRIC:CODE | DNM:ETIENNE IRIS
FABRIC:CODE | BLUE R50 RCY 20+10
QUANTITY | 1 PCS
ROLL:CODE | ROLL:733299
FAB. WEIGHT
UNITS
TYPE MACHINE
DRYING TIME (Min.) :
COMMENTS:
PAGE |  |  |  | WASH:SUPERVISOR:ATIF
| E | of | 1 |  |  |  | Supplier | PH Value
ACTION | TIME | TEMP | Liters | AMT | UNITS | Chemicals
WHISKERS | ASPER.ORJ.SAMPLER
HAND SAND
COMBO DISPER | 10 | 50 | 30 | 30 | GRM | DENIM COL CMA T 7330 %1
DRAIN | 1
WATER FREE ENZYME WASHING | 20 | RT |  | 10 | GRM | ASUCELL WF
RINSE X1 | 1 | 50 |  | 200 | GRM | ASU WASH BOOSTER
DRAIN | 1
STONE WASH | 15 | 40 |  | 10 | GRM | ROYA ENZYM SC750
|  |  |  | 10 | K/G | OLD STONE
RINSE X3 | 3 | RT
SODA ASH | 5 | 40 | 30 | 100 | GRM | SODA ASH
RINSE X3 | 3
HYPO BLEACH | 10 | RT | 30 | 20 | GRM | COUSTIC SODA
|  |  |  | 10 | K/G | HYPO
RINSE | 2 | RT | 60
HYPO BLEACH | 5 | RT | 30 | 20 | GRM | COUSTIC SODA
RINSE | 2 | RT | 60 | 5 | K/G | HYPO
NEUTRALIZATION | 5 | RT | 30 | 100 | GRM | ROYACTIVEX KS
RINSE | 2 | RT | 60
CLEAN UP | 5 | 50 | 50 | 200 | GRM | PEROXIDE
RINSE X2 | 2 | RT | 60 | 50 | GRM | NEAR CAND OP EXTRA
EXTRACT & DRYER
PP SPRAY |  |  |  | 5 | GRM | PERMENGANATE
|  |  |  | 5 | GRM | ACTIVITOR
|  |  |  | 800 | GRM | WATER
NEUTRALIZATION | 5 | RT | 30 | 100 | GRM | ROYACTIVEX KS
RINSE |  | RT | 60 | 20 | GRM | SODA ASH
PH/55
BIOPOLISHING | 10 | 55 | 30 | 30 | GRM | LAVA CELL BNG
|  |  |  | 10 | GRM | A.ACID
RINSE | 2 | RT | 60
PH/4,5/5
WASH SOFT | 2 | RT | 30 | 1 | K/G | ANTI OZON SOFT
EXTRACT&DRY |  |  |  | 10 | GRM | A.ACID. PH/5