## TM.000615
dcr
DATE | 2024-12-17 |  |  | WASH:CODE |  | TM.000615
FINISHER:CODE | BJ4199 WHITE COMFORT OPT-2 |  |  |  |  | DRYPROCESS.AND WET PROCES | LASER MARKER
MODEL:CODE | DWODW:24261
SAP CODE | 5137007
FABRIC:CODE | CALIK:3049G LISSA PFD RCY20
QUANTITY | 3 PCS
ROLL:CODE | ROLL:NUMBER:508317
FAB. WEIGHT
UNITS
TYPE MACHINE
DRYING TIME (Min.) :
COMMENTS:
PAGE |  |  |  | WASH:SUPERVISOR:ATIF
| E | of | 1 |  |  |  | Supplier | PH Value
ACTION | TIME | TEMP | Liters | AMT | UNITS | Chemicals
ASPER.ORJ.SAMPLER
INSED OUT
BIOPOLISHING |  | 55 |  |  | GRM | LAVA CELL BNG %2
[5 empty] | GRM | A.ACID. PH/55
RINSE | 2 | RT
مرات 3 SHOORT 3 CLEAN
CLEAN UP |  | 80 | 30 |  | M/L | COUSTIC SODA %5
[5 empty] | K/G | PEROXIDE %5
RINSE X3 | 2 | RT | 50 |  | GRM | NEAR CAND OP EXTRA %3
WASH SOFT |  | RT |  |  | GRM | KAAN SOFTAN OZN
EXTRACT&DRY |  |  |  |  | GRM | A.ACID