## TM.000616
dcr
DATE | 2024-12-17 |  |  | WASH:CODE |  | TM.000616
FINISHER:CODE | BK5105 OFF WHITE AGED COMFORT |  |  |  |  | DRYPROCESS.AND WET PROCES | LASER MARKER
MODEL:CODE | DWODW:24266
SAP CODE | 5137019
FABRIC:CODE | CALIK:30926G CHABY PFD REG50 RCY20
QUANTITY | 3 PCS
ROLL:CODE | ROLL:NUMBER:266521
FAB. WEIGHT
UNITS
TYPE MACHINE
DRYING TIME (Min.) :
COMMENTS:
PAGE |  |  |  | WASH:SUPERVISOR:AHMED/SAYED
| E | of | 1 |  |  |  | Supplier | PH Value
ACTION | TIME | TEMP | Liters | AMT | UNITS | Chemicals
ASPER.ORJ.SAMPLER
INSED OUT
BIOPOLISHING |  | 55 |  |  | GRM | LAVA CELL BNG %2
[5 empty] | GRM | A.ACID. PH/55
RINSE | 2 | RT
SHOORT 1 CLEAN
CLEAN UP |  | 80 |  |  | M/L | COUSTIC SODA %5
[5 empty] | K/G | PEROXIDE %5
RINSE X3 | 2 | RT |  |  | GRM | NEAR CAND OP EXTRA %3
TINT |  | 35 |  |  | GRM | BLACK
[5 empty] | GRM | PIGMENT
DRAIN | 1 |  |  |  | GRM | NFA %2
RINSE X2 | 2 | RT
WASH SOFT |  | RT |  |  | GRM | KAAN SOFTAN OZN
EXTRACT&DRY |  |  |  |  | GRM | A.ACID