## TM.000628
dcr
DATE | 2026-03-10 |  |  | WASH:CODE |  | TM.000628
FINISHER:CODE | BK2051 TJV DARK BLUE AGED RIGID OPT-3 |  |  |  |  | DRYPROCESS.AND WET PROCES
MODEL:CODE | DMODM:24263
SAP CODE | 5133068
FABRIC:CODE | DNM:F6169WT01 CAPRIS-T DIAMOND BLUE REG80 CLY20
QUANTITY | 2- PCS
ROLL:CODE | ROLL:299345
FAB. WEIGHT
UNITS
TYPE MACHINE
DRYING TIME (Min.) :
COMMENTS:
PAGE | DARK WASH |  |  | WASH:SUPERVISOR:ATIF/MAHMOUD
| E | of | 1 |  |  |  | Supplier | PH Value
ACTION | TIME | TEMP | Liters | AMT | UNITS | Chemicals
WHISKERS | WASH ASPER TARGET
HAND SAND
GRINDING
TACKING
COMBO DISPER | 10 | 50 | 120 | 120 | GRM | DENIM COL CMA T 7330 %1
DRAIN | 1
WATER FREE ENZYME WASHING | 25 | RT |  | 5 | GRM | ASUCELL WF
RINSE X3 | 3 |  |  | 200 | GRM | ASU WASH BOOSTER
SODA ASH | 5 | 40 | 100 | 200 | GRM | SODA ASH
RINSE | 2 | RT
OZON AKTIVATOR
WASH PROCESS | 5 | RT |  |  | GRM | INDYGO KAAN WATENOL NWA %20
DRAIN | 5 |  |  |  | K/G | WATER %80
EXTRACT:1 MUNITES | 1
OZON %20 | 2
HYPO/PP SPRAY |  |  |  | 10 | GRM | PERMENGANATE
|  |  |  | 200 | GRM | HYPO
|  |  |  | 800 | GRM | WATER
NEUTRALIZATION | 5 | 40 | 100 | 100 | GRM | SULFIT
RINSE X3 | 3 | RT
CLEAN UP | 2 | 60 | 100 | 100 | GRM | NEAR CAND OP EXTRA
RINSE | 2 | RT |  | 1 | GRM | PEROXIDE
BIOPOLISHING | 8 | 55 | 100 | 1 | GRM | LAVA CELL BNG
|  |  |  | 0.5 | GRM | A.ACID. PH/55
RINSE | 2 | RT
WASH TINT |  | 45 |  |  | M/L | BROWN GGL
[5 empty] | M/L | YELLOW
DRAIN |  |  |  |  | GRM | SALT
WASH SOFT |  | RT |  |  | GRM | KAAN SOFTAN OZN
EXTRACT&DRY
FINAL DAMAGE
ADD BITRADE INSIDE GARMENT FOR DAMAGE