## TM.000629
dcr
DATE | 2026-03-15 |  |  | WASH:CODE |  | TM.000629
FINISHER:CODE | BK8034 A MID BLUE RIGID |  |  |  |  | DRYPROCESS.AND WET PROCES
MODEL:CODE | DMODM:24461
SAP CODE | 5133061
FABRIC:CODE | LOTUS:F6169WT01 CAPRIS-T DIAMOND BLUE REG80 CLY20
QUANTITY | 1 PCS
ROLL:CODE | ROLL:299345
FAB. WEIGHT
UNITS
TYPE MACHINE
DRYING TIME (Min.) :
COMMENTS:
PAGE | MID |  |  | WASH:SUPERVISOR:FETAH/BOOB
| E | of | 1 |  |  |  | Supplier | PH Value
ACTION | TIME | TEMP | Liters | AMT | UNITS | Chemicals
HAND SAND | WASH ASPER TARGET
LASER:WHISKERS
LASER:HAND SAND
GRINDING
RINSE X2 | 2 | 50
DRAIN | 1
WATER FREE ENZYME WASHING |  | RT |  | 5 | GRM | ASUCELL WF
|  |  |  | 100 | GRM | ASU WASH BOOSTER
RINSE X2 | 2 | 50
DRAIN | 1
WATER FREE ENZYME WASHING |  | RT |  | 5 | GRM | ASUCELL WF
RINSE X2 | 2 |  |  | 100 | GRM | ASU WASH BOOSTER
SODA ASH |  | 40 |  |  | GRM | SODA ASH
RINSE X2 | 2 | RT
HYPO/BLEACH |  | RT |  |  | GRM | COSTIC SODA
RINSE X2 | 2 | RT |  |  | K/G | HYPO
HYPO/BLEACH |  | RT |  |  | GRM | COSTIC SODA
RINSE X2 | 2 | RT |  |  | K/G | HYPO
NEUTRALIZATION | 5 | RT |  |  | GRM | ROYACTIVEX KS
RINSE X2 | 2 | RT
OZON AKTIVATOR
WASH PROCESS | 5 | RT |  |  | GRM | CHT DENIMCOL WASH-RGN %20
DRAIN | 5 |  |  |  | K/G | WATER %80
EXTRACT:3 MUNITES | 3
OZON %30
HYPO/PP SPRAY |  |  |  | 10 | GRM | PERMENGANATE
|  |  |  | 200 | GRM | HYPO
|  |  |  | 800 | GRM | WATER
NEUTRALIZATION | 5 | 40 |  |  | GRM | SULFIT
RINSE X2 | 2 | RT
CLEAN UP |  | 60 |  |  | GRM | NEAR CAND OP EXTRA
[5 empty] | GRM | COUSTIC SODA
RINSE X2 | 2 | RT |  |  | GRM | PEROXIDE
BIOPOLISHING |  | 55 |  |  | GRM | LAVA CELL BNG
[5 empty] | GRM | A.ACID. PH/55
RINSE X2 | 2 | RT
EXTRACT&DRY
DAMAGE
WASH SOFT |  | RT |  |  | K/G | KAAN SOFTAN OZN
EXTRACT&DRY
ADD BITRADE INSIDE GARMENT FOR DAMAGE