## TM.00066
dcr
DATE | 2024-10-15 |  |  | WASH:CODE |  | TM.00066
FINISHER:CODE | EI.5162 BLUE BLACK COMFORT |  |  |  |  | DRYPROCESS.AND WET PROCES
MODEL:CODE | DWODW22010
SAP CODE | 5131598
FABRIC:CODE | CALIK:75129D COREX BLUE OD BLACK
FABRIC:CODE | REG50 RCY20
QUANTITY | 1 PCS
ROLL:CODE
FAB. WEIGHT
UNITS
TYPE MACHINE
DRYING TIME (Min.) :
COMMENTS:
PAGE |  |  |  | WASH:SUPERVISOR:SAYED
| E | of | 1 |  |  |  | Supplier | PH Value
ACTION | TIME | TEMP | Liters | AMT | UNITS | Chemicals
WHISKERS | WASH ASPER ORJ
HAND SAND | DRYPROCESS ORJ SAMPLER
DESIZE |  | 50 |  | 1 | GRM | LAVA SPERSE
|  |  |  | 3 | GRM | ROLUX.LSA
DRAIN | 2 |  |  | 1 | GRM | LUBRICANT
WATER FREE ENZYME WASHING |  |  |  | 20 | GRM | LAVA CELL NSY
|  |  |  | 2 | K/G | KUPCS BOOL
RINSE | 2 | RT |  | 200 | GRM | KKT POWDER
COUSTIC BLEACH |  |  |  |  | GRM | COUSTIC SODA
[5 empty] | K/G | PEROXIDE
RINSE | 2 | RT
NEUTRALIZATION | 2 | RT |  |  | GRM | A.ACID
RINSE | 2 | RT
EXTRACT&DRY
HYPO/PP SPRAY |  |  |  | 5 | GRM | PERMENGANATE
|  |  |  | 200 | GRM | HYPO
|  |  |  | 800 | GRM | WATER
NEUTRALIZATION | 5 | RT |  |  | GRM | ROYACTIVEX KS
RINSE | 2 | RT
BIOPOLISHING |  | 55 |  |  | GRM | LAVA CELL BNG
[5 empty] | GRM | A.ACID. PH/55
RINSE | 2 | RT
WASH TINT |  | 40 |  |  | M/L | BROWN GGL
[5 empty] | M/L | YELLOW
DRAIN |  |  |  |  | GRM | SALT
WASH SOFT |  | 35 |  |  | g/l | ANTI OZON SOFT
EXTRACT&DRY |  |  |  |  | g/l | A.ACID. PH/5