## TH.00015
dcr
DATE | 2025-03-02 |  |  | WASH:CODE |  | TH.00015
FINISHER:CODE | [5 empty] | DRYPROCESS.AND WET PROCES
MODEL:CODE | WWOWW49098
SAP CODE | 5131417
FABRIC:CODE | 130001 11.750Z
FABRIC:CODE | R-TWLL CMF RGN INDIGO DENIM
FABRIC:CODE | DNM EDUARDO IBIZA BLUE R50
QUANTITY | 3 PCS
ROLL:CODE | ROLL:33535
FAB. WEIGHT
UNITS
TYPE MACHINE
DRYING TIME (Min.) :
COMMENTS:
PAGE | MID |  |  | WASH:SUPERVISOR:ATIF.MODA
| E | of | 1 |  |  |  | Supplier | PH Value
ACTION | TIME | TEMP | Liters | AMT | UNITS | Chemicals
LASER:WHIKSER | WASH ASPER.ORJ
LASER:HAND SAND
DESIZE |  | 50 |  | 1 | GRM | LAVA SPERSE
|  |  |  | 3 | GRM | NFA
RINSE X2 |  |  |  | 1 | GRM | LUBRICANT
COMBO ENZYM |  | 40 |  | 2 | GRM | NEUTRAL.ENZYM.ROYA ZYME
|  |  |  | 0,5 | GRM | ROCELL NTE NEUTRAL ENZYM
[5 empty] | K.G | MINI STONE
RINSE | 2 | RT |  | 0.5 | GRM | ROSPERSE
WASH |  | 40 |  |  | GRM | SODA ASH
RINSE X2 |  |  |  |  | GRM | ROSPERS
EXTRACT&DRY
PP SPRAY |  |  |  | 5 | GRM | PERMENGANATE
|  |  |  | 200 | GRM | HYPO
|  |  |  | 800 | K/G | WATER
NEUTRALIZATION | 5 | RT |  |  | GRM | ROYACTIVEX KS
RINSE | 2 | RT
CLEAN UP |  | 50 |  |  | GRM | NEAR CAND OP EXTRA
RINSE X2 |  |  |  |  | GRM | PEROXIDE
WASH SOFT |  | RT |  |  | K/G | ANTI OZON SOFT
EXTRACT&DRY |  |  |  |  | GRM | A.ACID. PH/5