## TH.00024
dcr
DATE | 2025-04-22 |  |  | WASH:CODE |  | TH.00024
FINISHER:CODE | DNM MID BLUE |  |  |  |  | DRYPROCESS.AND WET PROCES
MODEL:CODE | WWOWW48408
SAP CODE | 5131363
FABRIC:CODE | SHARABTI:HOSTA OCEAN INDIGO DENI
QUANTITY | 3 PCS
ROLL:CODE | ROLL:238205
FAB. WEIGHT
UNITS
TYPE MACHINE
DRYING TIME (Min.) :
COMMENTS:
PAGE | MID |  |  | WASH:SUPERVISOR.MODA
| E | of | 1 |  |  |  | Supplier | PH Value
ACTION | TIME | TEMP | Liters | AMT | UNITS | Chemicals
HAND SAND | ASPER,ORJ.SAMPLER
RINSE X2 | 2
PROCESS LASER AKTIVATOR | 5 |  |  | 25% | GRM | NOVA SCRAPER IND
DRAIN&OPEN | 5 |  |  | 5% | GRM | REMOVER BC NEW
EXTRACT&DRY. (30 SECOND |  |  |  | 70% | GRM | WATER
DRY:C 60
LASER.WHISKER
LASER HAND SAND
DESIZE |  | 50 |  | 2 | GRM | LAVA SPERSE
|  |  |  | 2 | GRM | ALPHA AMYLASE-LAVA ZYME AEN 01
|  |  |  | 2 | GRM | WETTING AGENT
RINSE X2 | 2 | RT |  | 2 | GRM | LUBRICANT
COMBO ENZYM |  | 40 |  | 2 | GRM | NEUTRAL.ENZYM.ROYA ZYME
|  |  |  | 0,5 | GRM | ROCELL NTE NEUTRAL ENZYM
[5 empty] | K.G | MINI STONE
RINSE | 2 | RT |  | 0.5 | GRM | ROSPERSE
COOL STONE |  | RT |  |  | K/G | MINI. STONE
RINSE | 2 | RT |  | 0.5 | GRM | ROSPERSE
BLEACH |  | RT |  |  | GRM | COUSTIC SODA
RINSE X2 | 2 | RT |  |  | K/G | HYPO
NEUTRALIZATION | 5 | RT |  |  | GRM | PEROXIDE
RINSE |  | RT
CLEAN UP |  | 50 |  |  | GRM | PEROXIDE
RINSE X2 |  |  |  |  | GRM | NEAR CAND OP EXTRA
EXTRACT&DRY
HYPO/PP SPRAY |  |  |  | 5 | GRM | PERMENGANATE
|  |  |  | 200 | GRM | HYPO
|  |  |  | 800 | GRM | WATER
NEUTRALIZATION | 5 | RT |  |  | GRM | ROYACTIVEX KS
RINSE | 2 | RT
BIOPOLISHING |  | 55 |  |  | GRM | LAVA CELL BNG
[5 empty] | GRM | A.ACID. PH/55
RINSE | 2 | RT
WASH SOFT |  | 35 |  |  | GRM | NEARSopht/WO3
EXTRACT&DRY |  |  |  |  | GRM | A.ACID. PH/5