## TH.00025
dcr
DATE | 2025-04-24 |  |  | WASH:CODE |  | TH.00025
FINISHER:CODE | FITTED TRUCKER VEST BLUE DENIM |  |  |  |  | DRYPROCESS.AND WET PROCES
MODEL:CODE | KGOKG09120
SAP CODE | 5131366
FABRIC:CODE | SHARABTI:SLOUCHY 28
QUANTITY | 4 PCS
ROLL:CODE | ROLL:444803
FAB. WEIGHT
UNITS
TYPE MACHINE
DRYING TIME (Min.) :
COMMENTS:
PAGE | MID |  |  | WASH:SUPERVISOR.MODA
| E | of | 1 |  |  |  | Supplier | PH Value
ACTION | TIME | TEMP | Liters | AMT | UNITS | Chemicals
ASPER,ORJ.SAMPLER
DESIZE |  | 50 |  | 2 | GRM | LAVA SPERSE
|  |  |  | 2 | GRM | ALPHA AMYLASE-LAVA ZYME AEN 01
|  |  |  | 2 | GRM | WETTING AGENT
RINSE X2 | 2 | RT |  | 2 | GRM | LUBRICANT
COMBO ENZYM |  | 40 |  | 2 | GRM | NEUTRAL.ENZYM.ROYA ZYME
|  |  |  | 0,5 | GRM | ROCELL NTE NEUTRAL ENZYM
[5 empty] | K.G | NEW STONE
RINSE | 2 | RT |  | 0.5 | GRM | ROSPERSE
BLEACH |  | RT |  |  | GRM | COUSTIC SODA
RINSE X2 | 2 | RT |  |  | K/G | HYPO
BLEACH |  | RT |  |  | GRM | COUSTIC SODA
RINSE X2 | 2 | RT |  |  | K/G | HYPO
NEUTRALIZATION | 5 | RT |  |  | GRM | PEROXIDE
RINSE |  | RT
CLEAN UP |  | 50 |  |  | GRM | PEROXIDE
RINSE X2 |  |  |  |  | GRM | NEAR CAND OP EXTRA
WASH SOFT |  | 35 |  |  | GRM | NEARSopht/WO3
EXTRACT&DRY |  |  |  |  | GRM | A.ACID. PH/5