## TH.0028
dcr
DATE | 2025-04-30 |  |  | WASH:CODE |  | TH.00028
FINISHER:CODE | [5 empty] | DRYPROCESS.AND WET PROCES
MODEL:CODE | XMOXM05093
SAP CODE | 5131386
FABRIC:CODE | INDIGO TEXTLE PVT LTD IDS 11609-NHPJ EMERD
QUANTITY | 3 PCS
ROLL:CODE | ROLL:1359591
FAB. WEIGHT
UNITS
TYPE MACHINE
DRYING TIME (Min.) :
COMMENTS:
PAGE | MID |  |  | WASH:SUPERVISOR:TAHA MODA
| E | of | 1 |  |  |  | Supplier | PH Value
ACTION | TIME | TEMP | Liters | AMT | UNITS | Chemicals
HAND SAND | WASH ASPER.ORJ
LASER:WHIKSER | WASH ASPER.ORJ
LASER:HAND SAND
DESIZE | 10 | 50 | 40 | 1 | GRM | LAVA SPERSE
RINSE X2 | 2 | RT | 50 | 1 | GRM | LUBRICANT
COMBO ENZYM | 30 | 40 | 20 | 2 | GRM | NEUTRAL.ENZYM.ROYA ZYME
|  |  |  | 0,5 | GRM | ROCELL NTE NEUTRAL ENZYM
|  |  |  | 15 | K.G | MINI STONE
RINSE | 2 | RT | 50 | 0.5 | GRM | ROSPERSE
BLEACH | 5 | RT | 40 | 2 | K/G | HYPO
RINSE | 2 | RT | 50 | 50 | GRM | COUSTIC SODA
NEUTRALIZATION | 5 | RT | 40 | 500 | GRM | PEROXIDE
RINSE | 2 | RT | 50 | 100 | GRM | NEAR CAND OP EXTRA
WASH SOFT | 3 | RT | 40 | 2 | K/G | ANTI OZON SOFT
EXTRACT&DRY |  |  |  | 30 | GRM | A.ACID. PH/5