## TH.00031
dcr
DATE | 2025-05-13 |  |  | WASH:CODE |  | TH.00031
FINISHER:CODE | MID BLUE SHORTS |  |  |  |  | DRYPROCESS.AND WET PROCES
MODEL:CODE | WW0WW48990
SAP CODE | 5131370
FABRIC:CODE | SHARABATI:136565 120Z 2 TWILL P. STR RGN
FABRIC:CODE | INDIGO DENIM SHARABATI.DRB502019
QUANTITY | 1 PCS
ROLL:CODE | ROLL:687624
FAB. WEIGHT
UNITS
TYPE MACHINE
DRYING TIME (Min.) :
COMMENTS:
PAGE | MID |  |  | WASH:SUPERVISOR:ATIF
| E | of | 1 |  |  |  | Supplier | PH Value
ACTION | TIME | TEMP | Liters | AMT | UNITS | Chemicals
WHISKERS | WASH ASPER TARGET
HAND SAND
DESIZE |  | 50 |  | 2 | GRM | LAVA SPERSE
|  |  |  | 2 | GRM | WETTING AGENT
DARIN | 2 | RT |  | 2 | GRM | LUBRICANT
WATER FREE ENZYME WASHING |  |  | 10 | 30 | GRM | LAVA CELL NSY
|  |  |  | 15 | K/G | NEW STONE
RINSE | 2 | RT |  | 200 | GRM | KKT POWDER
BLEACH |  | RT |  |  | GRM | COUSTIC SODA
RINSE X2 | 2 | RT |  |  | K/G | HYPO
NEUTRALIZATION | 5 | RT |  |  | GRM | PEROXIDE
RINSE |  | RT
CLEAN UP |  | 50 |  |  | GRM | PEROXIDE
RINSE X2 |  |  |  |  | GRM | NEAR CAND OP EXTRA
EXTRACT&DRY
HYPO/PP SPRAY |  |  |  | 5 | GRM | PERMENGANATE
|  |  |  | 200 | GRM | HYPO
|  |  |  | 800 | GRM | WATER
NEUTRALIZATION | 5 | RT |  |  | GRM | ROYACTIVEX KS
RINSE | 2 | RT
WASH |  | 50 |  |  | GRM | NEAR CAND OP EXTRA
RINSE X2 |  |  |  |  | GRM | PEROXIDE
BIOPOLISHING |  | 55 |  |  | GRM | LAVA CELL BNG
[5 empty] | GRM | A.ACID. PH/55
RINSE | 2 | RT
WASH SOFT |  | RT |  |  | K/G | NEARSopht/WO3
EXTRACT&DRY |  |  |  |  | GRM | A.ACID. PH/5