## TH.00032
dcr
DATE | 2025-09-11 |  |  | WASH:CODE |  | TH.00032
FINISHER:CODE | NOS MID BLUE PANTS |  |  |  |  | DRYPROCESS.AND WET PROCES
MODEL:CODE | WW0WW50630
SAP CODE | 5131372 / 5184126
FABRIC:CODE | SHARABATI:094184 11.25OZ TWILL CMF RCO INDIGO
FABRIC:CODE | DENIM DWW503251 SLOUCHY28 OCEAN
QUANTITY | 1 PCS
ROLL:CODE | ROLL:4444803
FAB. WEIGHT
UNITS
TYPE MACHINE
DRYING TIME (Min.) :
COMMENTS:
PAGE | MID |  |  | WASH:SUPERVISOR:ATIF&ESSAM
| E | of | 1 |  |  |  | Supplier | PH Value
ACTION | TIME | TEMP | Liters | AMT | UNITS | Chemicals
LASER:LASER WHISKER | WASH ASPER SAMPLER
LASER:HAND SAND
DESIZE | 10 | 50 | 30 | 2 | GRM | ALPHA AMYLASE-LAVA ZYME AEN 01
|  |  |  | 3 | GRM | ROLUX LSA %3
RINSE X3 | 2 |  | 60 | 2 | GRM | LUBRICANT
COMBO ENZYM | 20 | 40 | 20 | 2 | GRM | NEUTRAL.ENZYM.ROYA ZYME
|  |  |  | 0,5 | GRM | ROCELL NTE NEUTRAL ENZYM
|  |  |  | 10 | K/G | OLD STONE
RINSE | 2 | RT | 60 | 0.5 | GRM | ROSPERSE
WASH | 5 | 40 | 30 | 100 | GRM | SODA ASH
RINSE X2 | 2 | RT | 60
HYPO/BLEACH | 7 | RT | 30 | 10 | GRM | HYPO
|  |  |  | 90 | GRM | ROLUX LSA %3
RINSE | 2 | RT | 60 | 60 | GRM | SODA %2
NEUTRALIZATION | 5 | RT | 40 | 100 | GRM | ROYACTIVEX KS
RINSE |  | RT | 60
CLEAN UP | 10 | 50 | 40 | 300 | GRM | PEROXIDE
RINSE X2 |  |  | 60 | 100 | GRM | NEAR CAND OP EXTRA
EXTRACT&DRY
HYPO/PP SPRAY |  |  |  | 5 | GRM | PERMENGANATE
|  |  |  | 200 | GRM | HYPO
|  |  |  | 800 | GRM | WATER
RINSE X1 | 1 | RT |  | 800 | GRM | WATER
2 MUNITES EXTRACT | MON WASH POWDER
| 30 |  |  | 10 | GRM | ROXI SNOW
|  |  |  | 100 | GRM | ASU WASH BOOSTER
NEUTRALIZATION | 5 | 50 | 40 | 100 | GRM | ROYACTIVEX KS
RINSE X3 | 2 | RT | 60 | 100 | GRM | NEAR CAND OP EXTRA
WASH | 5 | 50 | 40 | 100 | GRM | NEAR CAND OP EXTRA
RINSE X2 | 2 | RT | 60 | 300 | GRM | PEROXIDE
WASH SOFT | 4 | RT | 30 | 2 | K/G | NEARSopht/WO3
EXTRACT&DRY |  |  |  | 30 | GRM | A.ACID. PH/5