## TH.00033
dcr
DATE | 2025-05-13 |  |  | WASH:CODE |  | TH.00033
FINISHER:CODE | NOS DARK BLUE SHORTS |  |  |  |  | DRYPROCESS.AND WET PROCES
MODEL:CODE | WW0WW48991
SAP CODE | 5131367
FABRIC:CODE | SHARABATI:136565 120Z 2 TWILL P. STR RGN
FABRIC:CODE | INDIGO DENIM SHARABATI.DRB502019
QUANTITY | 1 PCS
ROLL:CODE | ROLL:687624
FAB. WEIGHT
UNITS
TYPE MACHINE
DRYING TIME (Min.) :
COMMENTS:
PAGE | DARK |  |  | WASH:SUPERVISOR:ATIF
| E | of | 1 |  |  |  | Supplier | PH Value
ACTION | TIME | TEMP | Liters | AMT | UNITS | Chemicals
WHISKERS | WASH ASPER TARGET
HAND SAND
DESIZE | 10 | 50 | 30 | 2 | GRM | LAVA SPERSE
|  |  |  | 2 | GRM | WETTING AGENT
DARIN | 2 | RT | 60 | 2 | GRM | LUBRICANT
WATER FREE ENZYME WASHING |  |  |  | 30 | GRM | ROYAENZEME 750
|  |  |  | 5 | KG | STONE
RINSE | 2 | RT | 60 | 1 | GRM | DISPERS
OZON 10% 2 MIN
EXTRACT&DRY
HYPO/PP SPRAY |  |  |  | 5 | GRM | PERMENGANATE
|  |  |  | 200 | GRM | HYPO
|  |  |  | 800 | GRM | WATER
NEUTRALIZATION | 5 | RT | 30 | 3 | GRM | HYPO
RINSE
NEUTRALIZATION | 5 | RT | 30 | 2 | GRM | ROYACTIVEX KS
RINSE | 2 | RT | 60
WASH | 2 | 50 | 30 | 2 | GRM | NEAR CAND OP EXTRA
RINSE X2 |  |  |  | 1 | GRM | PEROXIDE
BIOPOLISHING | 2 | 55 | 30 | 200 | GRM | LAVA CELL BNG
|  |  |  | 1 | GRM | A.ACID. PH/55
RINSE | 2 | RT | 60
WASH SOFT | 3 | RT | 30 | 2 | K/G | NEARSopht/WO3
EXTRACT&DRY |  |  |  | 1 | GRM | A.ACID. PH/5