## TH.00034
dcr
DATE | 2025-05-24 |  |  | WASH:CODE |  | TH.00034
FINISHER:CODE | BI.0151 DARK BLUE COMF |  |  |  |  | DRYPROCESS.AND WET PROCES
MODEL:CODE | XM0XM05093
SAP CODE | 5131405-A
FABRIC:CODE | SHARABATI:INDIGO TEXTILE PVT LTD IDS
FABRIC:CODE | 11609-NHPJ EMERD
QUANTITY | 1 PCS
ROLL:CODE | ROLL:1359591
FAB. WEIGHT
UNITS
TYPE MACHINE
DRYING TIME (Min.) :
COMMENTS:
PAGE | MID |  |  | WASH:SUPERVISOR:ATIF
| E | of | 1 |  |  |  | Supplier | PH Value
ACTION | TIME | TEMP | Liters | AMT | UNITS | Chemicals
HAND SAND | WASH ASPER TARGET
LASER:WHISKERS
LASER:HAND SAND
DESIZE |  | 50 |  | 1 | GRM | LAVA SPERSE
DRAIN |  |  |  | 1 | GRM | LUBRICANT
WATER FREE ENZYME WASHING |  |  |  | 50 | GRM | BEIZYM NGS P
|  |  |  | 1 | K/G | QUEEN WASH TSA POWDER
RINSE | 2 | RT
BLEACH |  | RT |  |  | GRM | COUSTIC SODA
RINSE X2 | 2 | RT |  |  | K/G | HYPO
NEUTRALIZATION | 5 | RT |  |  | GRM | PEROXIDE
RINSE |  | RT
CLEAN UP |  | 50 |  |  | GRM | PEROXIDE
RINSE X2 |  |  |  |  | GRM | NEAR CAND OP EXTRA
EXTRACT&DRY
HYPO/PP SPRAY |  |  |  | 5 | GRM | PERMENGANATE
|  |  |  | 200 | GRM | HYPO
|  |  |  | 800 | GRM | WATER
NEUTRALIZATION | 5 | RT |  |  | GRM | ROYACTIVEX KS
RINSE | 2 | RT
WASH |  | 50 |  |  | GRM | NEAR CAND OP EXTRA
RINSE X2 |  |  |  |  | GRM | PEROXIDE
BIOPOLISHING |  | 55 |  |  | GRM | LAVA CELL BNG
[5 empty] | GRM | A.ACID. PH/55
RINSE | 2 | RT
WASH SOFT |  | RT |  |  | K/G | NEARSopht/WO3
EXTRACT&DRY |  |  |  |  | GRM | A.ACID. PH/5