## TH.00035
dcr
DATE | 2026-03-04 |  |  | WASH:CODE |  | TH.00035
FINISHER:CODE | MASA MED |  |  |  |  | DRYPROCESS.AND WET PROCES
MODEL:CODE | XMOXM06300
SAP CODE | 5131436
FABRIC:CODE | DNM:INDIGO TEXTILE PVT LTD IDS 11609-NHPJ
QUANTITY | 6 PCS
ROLL:CODE | ROLL:1180397
FAB. WEIGHT
UNITS
TYPE MACHINE
DRYING TIME (Min.) :
COMMENTS:
PAGE | MID/LIGHT |  |  | WASH:SUPERVISOR:ATIF
| E | of | 1 |  |  |  | Supplier | PH Value
ACTION | TIME | TEMP | Liters | AMT | UNITS | Chemicals
HAND SAND | WASH ASPER TARGET
LASER AKTIVATOR BY SPRAY |  |  |  | 150 | GRM | LAVA CON LSB
|  |  |  | 350 | GRM | WATER
HAND SAND | WAITING HANGER 30 MUNITES
LASER:WHISKERS
LASER:HAND SAND
RINSE X2 | 2 | RT | 120
LICRA PPRODUCT | 5 | 40 | 100 | 400 | GRM | PROTECTOR LY%4
DRAIN
DESIZE | 10 | 40 | 100 | 50 | GRM | LAVA SPERSE %0,5
DRAIN | 1 | RT |  | 100 | GRM | LUBRICANT %1
WATER FREE ENZYME WASHING | 30 |  |  | 15 | GRM | ASUGEL.G STONE
RINSE X2 | 2 | RT | 120 | 150 | GRM | ASU WASH BOOSTER
WASH CLEAN UP | 3 | 40 | 100 | 200 | GRM | SODA ASH %2
RINSE X2 | 2 |  | 120
LICRA PPRODUCT | 5 | 40 | 100 | 400 | GRM | PROTECTOR LY%4
DRAIN
BLEACH | 15 | RT | 100 | 50 | GRM | COUSTIC SODA
RINSE X2 | 2 | RT | 120 | 5 | K/G | HYPO
HYPO/BLEACH | 15 | RT | 100 | 50 | GRM | COSTIC SODA
RINSE X2 | 2 | RT | 120 | 5 | K/G | HYPO
HYPO/BLEACH | 10 | 45 | 100 | 50 | GRM | COSTIC SODA
RINSE X2 | 2 | RT | 120 | 5 | K/G | HYPO
NEUTRALIZATION | 5 | RT | 100 | 100 | GRM | ROYACTIVEX KS
RINSE X2 | 2 | RT | 120
CLEAN UP | 5 | 50 | 100 | 1 | K/G | PEROXIDE
RINSE X2 | 2 | RT | 120 | 200 | GRM | NEAR CAND OP EXTRA
EXTRACT&DRY
HYPO/PP SPRAY |  |  |  | 5 | GRM | PERMENGANATE
|  |  |  | 200 | GRM | HYPO
|  |  |  | 800 | GRM | WATER
NEUTRALIZATION | 5 | RT | 100 | 100 | GRM | ROYACTIVEX KS
RINSE X2 | 2 | RT | 120
BIOPOLISHING | 7 | 55 | 100 | 100 | GRM | LAVA CELL BNG
|  |  |  | 50 | GRM | A.ACID. PH/55
RINSE X2 | 2 | RT | 120
WASH SOFT | 2 | RT | 100 | 2 | K/G | ANTI OZON SOFT
EXTRACT&DRY |  |  |  | 50 | GRM | A.ACID. PH/5