## TH.00038
dcr
DATE | 2025-09-07 |  |  | WASH:CODE |  | TH.00038
FINISHER:CODE | OP W COMO SKINNY RW LIGHT WASH |  |  |  |  | DRYPROCESS.AND WET PROCES
MODEL:CODE | XWOXW06907
SAP CODE | 5131434
FABRIC:CODE | DNM:136327 OP SOPHIE ART
FABRIC:CODE | 5618-S SOFT SM DENIM
QUANTITY | 1 PCS
ROLL:CODE | ROLL:14990090
FAB. WEIGHT
UNITS
TYPE MACHINE
DRYING TIME (Min.) :
COMMENTS:
PAGE | LIGHT |  |  | WASH:SUPERVISOR:ASSEAM/ATIF
| E | of | 1 |  |  |  | Supplier | PH Value
ACTION | TIME | TEMP | Liters | AMT | UNITS | Chemicals
HAND SAND | WASH. ASPER COMMENT
WASH SOFT | 5 | RT | 40 | 2 | K/G | NEARSopht/WO3
DRAIN
WASH | 10 | 50 | 40 | 80 | GRM | ROLUX LSA %4
RINSE X1 |  |  |  | 80 | GRM | LUBRICAND
PROCESS LASER AKTIVATOR | 10 |  |  | 1 | K/G | NEAR BOOSTER NY %25
DRAIN&OPEN | 5 |  |  | 39 | K/G | WATER %75
EXTRACT&DRY. (3 MINT
DRY:TEMP. C. 60
LASER.WHISKER
LASER HANSAD
RINSE X3 | 2 | 50
DRAIN | 1
WATER FREE ENZYME WASHING | 30 |  |  | 0,5 | GRM | ASV CVLL
RINSE | 2 | RT | 80 | 100 | GRM | ASU WASH BOOSTER
HYPO/BLEACH | 10 | RT | 40 | 2 | GRM | HYPO
|  |  |  | 150 | GRM | ROLUX LSA
RINSE | 2 | RT | 80 | 50 | GRM | SODA ASH
HYPO/BLEACH | 10 | RT | 40 | 2 | GRM | HYPO
|  |  |  | 150 | GRM | ROLUX LSA
RINSE | 2 | RT | 80 | 50 | GRM | SODA ASH
NEUTRALIZATION | 5 | RT | 40 | 100 | GRM | ROYACTIVEX KS
RINSE X3 | 3 | RT | 80
CLEAN UP | 5 | 50 | 40 | 250 | GRM | PEROXIDE
RINSE X3 | 3 | RT | 80 | 100 | GRM | NEAR CAND OP EXTRA
EXTRACT&DRY
HYPO/PP SPRAY |  |  |  | 5 | GRM | PERMENGANATE
|  |  |  | 200 | GRM | HYPO
RINSE X1 |  |  |  | 800 | GRM | WATER
2 MUNITES EXTRACT | MON WASH POWDER
| 30 |  |  | 100 | GRM | KKT POWDER
|  |  |  | 20 | GRM | ASUMAGIC 225
NEUTRALIZATION | 5 | 50 | 40 | 100 | GRM | ROYACTIVEX KS
RINSE X3 | 2 | RT | 80 | 100 | GRM | NEAR CAND OP EXTRA
EXTRACT&DRY
HYPO/PP SPRAY |  |  |  | 5 | GRM | PERMENGANATE
|  |  |  | 200 | GRM | HYPO
|  |  |  | 800 | GRM | WATER
NEUTRALIZATION | 5 | RT | 40 | 100 | GRM | ROYACTIVEX KS
RINSE | 2 | RT | 80
WASH TINT | 4 | 40 | 40 | 2 | M/L | BROWN GGL
|  |  |  | 2 | M/L | YELLOW
|  |  |  | 1 | M/L | Turquoise
DRAIN |  |  |  | 250 | GRM | SALT
WASH SOFT | 3 | RT | 40 | 1 | K/G | NEARSopht/WO3
EXTRACT&DRY |  |  |  | 30 | GRM | A.ACID. PH/5