## TH.00039
dcr
DATE | 2025-07-07 |  |  | WASH:CODE |  | TH.00039
FINISHER:CODE | OP W COMO SKINNY RW MED WASH |  |  |  |  | DRYPROCESS.AND WET PROCES
MODEL:CODE | XWOXW06906
SAP CODE | 5131433
FABRIC:CODE | DNM:136327 OP SOPHIE ART
FABRIC:CODE | 5618-S SOFT SM DENIM
QUANTITY | 1 PCS
ROLL:CODE | ROLL:14990090
FAB. WEIGHT
UNITS
TYPE MACHINE
DRYING TIME (Min.) :
COMMENTS:
PAGE | LIGHT/MID |  |  | WASH:SUPERVISOR:ASSEAM
| E | of | 1 |  |  |  | Supplier | PH Value
ACTION | TIME | TEMP | Liters | AMT | UNITS | Chemicals
HAND SAND | WASH ASPER TARGET
WASH |  | 50 |  | 5 | GRM | COUSTIC SODA
|  |  |  | 1 | GRM | DISPERS
|  |  |  | 5 | GRM | ROLUX LSA
RINSE X2 | 2 |  |  | 5 | GRM | PEROXIDE
NEUTRALIZATION | 5 | RT |  |  | GRM | A.ACID
RINSEX2 | 2 | RT
PROCESS LASER AKTIVATOR | 10 |  |  |  | GRM | NEAR BOOSTER NY %15
DRAIN&OPEN | 5 |  |  |  | GRM | WATER %75
EXTRACT&DRY. (3 MINT
DRY:TEMP. C. 60
LASER.WHISKER
LASER HANSAD
TACKING
RINSE X3 | 2 | 50
DRAIN | 1
WATER FREE ENZYME WASHING |  |  |  | 5 | GRM | ASV CVLL
RINSE | 2 | RT |  | 100 | GRM | ASU WASH BOOSTER
HYPO/BLEACH |  | RT |  |  | GRM | HYPO
|  |  |  | 5 | GRM | ROLUX LSA
RINSE | 2 | RT |  |  | GRM | COUSTIC SODA
HYPO/BLEACH |  | RT |  |  | GRM | HYPO
|  |  |  | 5 | GRM | ROLUX LSA
RINSE | 2 | RT |  |  | GRM | COUSTIC SODA
NEUTRALIZATION | 5 | RT |  |  | GRM | ROYACTIVEX KS
RINSE X3
CLEAN UP |  | 50 |  |  | GRM | PEROXIDE
|  |  |  | 5 | GRM | ROLUX LSA
RINSE X2 |  |  |  |  | GRM | NEAR CAND OP EXTRA
EXTRACT&DRY | ALLOVER PP.SPRAY
HYPO/PP SPRAY |  |  |  | 5 | GRM | PERMENGANATE
|  |  |  | 200 | GRM | HYPO
|  |  |  | 800 | GRM | WATER
NEUTRALIZATION | 5 | RT |  |  | GRM | ROYACTIVEX KS
RINSE | 2 | RT
BIOPOLISHING |  | 55 |  |  | GRM | LAVA CELL BNG
[5 empty] | GRM | A.ACID. PH/55
RINSE | 2 | RT
WASH TINT |  | 45 |  |  | M/L | ORANGE
DRAIN |  |  |  |  | GRM | SALT
WASH SOFT |  | RT |  |  | K/G | NEARSopht/WO3
EXTRACT&DRY |  |  |  |  | GRM | A.ACID. PH/5