## TH.00039
dcr
DATE | 2025-06-17 |  |  | WASH:CODE |  | TH.00041
FINISHER:CODE | OP W COMO SKINNY RW MED WASH RW |  |  |  |  | DRYPROCESS.AND WET PROCES
MODEL:CODE | XWOXW05414
SAP CODE | 5131429
FABRIC:CODE | DNM:136327 OP SOPHIE ART
FABRIC:CODE | 5618-S SOFT SM DENIM
QUANTITY | 1 PCS
ROLL:CODE | ROLL:14990090
FAB. WEIGHT
UNITS
TYPE MACHINE
DRYING TIME (Min.) :
COMMENTS:
PAGE | LIGHT/MID |  |  | WASH:SUPERVISOR:ASSEAM
| E | of | 1 |  |  |  | Supplier | PH Value
ACTION | TIME | TEMP | Liters | AMT | UNITS | Chemicals
HAND SAND | WASH ASPER TARGET
LASER:WHISKERS
LASER:HAND SAND
DESIZE |  | 50 |  |  | GRM | LAVA SPERSE
[5 empty] | GRM | ROLUX LSA
DRAIN | 2 |  |  |  | GRM | LUBRICANT
WATER FREE ENZYME WASHING |  |  |  | 15 | GRM | ASV CVLL
RINSE | 2 | RT |  | 150 | GRM | ASU WASH BOOSTER
HYPO/BLEACH |  | RT |  |  | GRM | COSTIC SODA
RINSE | 2 | RT |  |  | K/G | HYPO
HYPO/BLEACH |  | 45 |  |  | GRM | COSTIC SODA
RINSE | 2 | RT |  |  | K/G | HYPO
NEUTRALIZATION | 5 | RT |  |  | GRM | ROYACTIVEX KS
RINSE X3 |  |  |  |  | GRM | LAVA SPERSE
CLEAN UP |  | 50 |  |  | GRM | PEROXIDE
RINSE X2 |  |  |  |  | GRM | NEAR CAND OP EXTRA
EXTRACT&DRY
HYPO/PP SPRAY |  |  |  | 5 | GRM | PERMENGANATE
|  |  |  | 200 | GRM | HYPO
|  |  |  | 800 | GRM | WATER
NEUTRALIZATION | 5 | RT |  |  | GRM | ROYACTIVEX KS
RINSE | 2 | RT
BIOPOLISHING |  | 55 |  |  | GRM | LAVA CELL BNG
[5 empty] | GRM | A.ACID. PH/55
RINSE | 2 | RT
WASH TINT |  | 45 |  |  | M/L | BROWN GGL
DRAIN |  |  |  |  | GRM | SALT
WASH SOFT |  | RT |  |  | K/G | NEARSopht/WO3
EXTRACT&DRY |  |  |  |  | GRM | A.ACID. PH/5