## TH.00043
dcr
DATE | 2025-09-11 |  |  | WASH:CODE |  | TH.00043
FINISHER:CODE | DNM WHITE WIDE LEG PATCH PKT |  |  |  |  | DRYPROCESS.AND WET PROCES | LASER MARKER
MODEL:CODE | WWOWW49321
SAP CODE | 5131458
FABRIC:CODE | 137262 9.5OZ Z TWILL CMF CLRD
FABRIC:CODE | DENIM SHARABATI FRS503550
QUANTITY | 1 PCS
ROLL:CODE | ROLL:6066201
FAB. WEIGHT
UNITS
TYPE MACHINE
DRYING TIME (Min.) :
COMMENTS:
PAGE | WHITE GARMENT |  |  | WASH:SUPERVISOR:ASSEAM
| E | of | 1 |  |  |  | Supplier | PH Value
ACTION | TIME | TEMP | Liters | AMT | UNITS | Chemicals
ASPER.ORJ.SAMPLER
INSED OUT
BIOPOLISHING | 10 | 55 | 30 | 100 | GRM | LAVA CELL BNG
|  |  |  | 30 | GRM | A.ACID. PH/55
RINSE | 2 | RT | 50
مرات 3 SHOORT 3 CLEAN
CLEAN UP | 21 | 70 | 30 | 150 | M/L | COUSTIC SODA
|  |  |  | 1 | K/G | PEROXIDE
RINSE X3 | 2 | RT | 50 | 200 | GRM | NEAR CAND OP EXTRA
WASH SOFT | 5 | RT | 30 | 1 | K/G | NEARSopht/WO3
EXTRACT&DRY |  |  |  | 20 | GRM | SITRIC A.ACID