## TH.00044
dcr
DATE | 2025-07-10 |  |  | WASH:CODE |  | TH.00044
FINISHER:CODE | [5 empty] | DRYPROCESS.AND WET PROCES
MODEL:CODE | XMOXM06300
SAP CODE | 5131443-MOK2
FABRIC:CODE | DNM:1INDIGO TEXTILE
FABRIC:CODE | PVT LTD IDS 11609-NHPJ EMERD
QUANTITY | 3 PCS
ROLL:CODE | ROLL:11180397
FAB. WEIGHT
UNITS
TYPE MACHINE
DRYING TIME (Min.) :
COMMENTS:
PAGE | ICE WASH |  |  | WASH:SUPERVISOR:ATIF HOSSAM
| E | of | 1 |  |  |  | Supplier | PH Value
ACTION | TIME | TEMP | Liters | AMT | UNITS | Chemicals
HAND SAND
LASER.WHISKER
LASER HANSAD
WASH |  | 50 |  | 5 | GRM | COUSTIC SODA
|  |  |  | 1 | GRM | DISPERS
|  |  |  | 3 | GRM | ROLUX LSA
RINSE X2 | 2 |  |  | 5 | GRM | PEROXIDE
NEUTRALIZATION | 3 | RT |  |  | GRM | A.ACID
RINSE X2 | 2 | 50
DRAIN | 1
WATER FREE ENZYME WASHING |  |  |  | 15 | GRM | ASUCELL WF
RINSE | 2 | RT |  | 200 | GRM | ASU WASH BOOSTER
PP.BLEACH
PERMANGANAT BLEACH |  | RT |  |  | GRM | PERMANGANAT
RINSE | 2 | RT |  |  | GRM | AKTIVATOR
PERMANGANAT BLEACH |  | RT |  |  | GRM | PERMANGANAT
RINSE | 2 | RT |  |  | GRM | AKTIVATOR
NEUTRALIZATION | 5 | RT |  |  | GRM | ROYACTIVEX KS
RINSE X3
CLEAN UP |  | 50 |  |  | GRM | PEROXIDE
RINSE X2 |  |  |  |  | GRM | NEAR CAND OP EXTRA
EXTRACT&DRY
HYPO/PP SPRAY |  |  |  | 5 | GRM | PERMENGANATE
|  |  |  | 200 | GRM | HYPO
|  |  |  | 800 | GRM | WATER
NEUTRALIZATION | 5 | RT |  |  | GRM | ROYACTIVEX KS
RINSE | 2 | RT
BIOPOLISHING |  | 55 |  |  | GRM | LAVA CELL BNG
[5 empty] | GRM | A.ACID. PH/55
RINSE | 2 | RT
WASH SOFT |  | RT |  |  | K/G | NEARSopht/WO3
EXTRACT&DRY |  |  |  |  | GRM | A.ACID. PH/5