## TH.00045
dcr
DATE | 2025-09-14 |  |  | WASH:CODE |  | TH.00045
FINISHER:CODE | LIGHT WASH |  |  |  |  | DRYPROCESS.AND WET PROCES
MODEL:CODE | XMOXM06300
SAP CODE | 5131443-MOK2
FABRIC:CODE | DNM:1INDIGO TEXTILE
FABRIC:CODE | PVT LTD IDS 11609-NHPJ EMERD
QUANTITY | 3 PCS
ROLL:CODE | ROLL:11180397
FAB. WEIGHT
UNITS
TYPE MACHINE
DRYING TIME (Min.) :
COMMENTS:
PAGE | LIGHT WASH |  |  | WASH:SUPERVISOR:ASSEAM&FETAH
| E | of | 1 |  |  |  | Supplier | PH Value
ACTION | TIME | TEMP | Liters | AMT | UNITS | Chemicals
OZON%10 2 MUNITES
WASH | 10 | 50 | 40 | 5 | GRM | COUSTIC SODA
|  |  |  | 1 | GRM | DISPERS
|  |  |  | 3 | GRM | ROLUX LSA
RINSE X2 | 2 |  | 60 | 5 | GRM | PEROXIDE
NEUTRALIZATION | 3 | RT | 40 |  | GRM | A.ACID
RINSE X2 | 2 | 50 | 60
PROCESS LASER AKTIVATOR | 5 |  |  | 1 | K/G | NEAR BOOSTER NY. %25
DRAIN&OPEN | 5 |  |  | 39 | K/G | WATER %75
FULL EXTRACT
FULL DRY 60 C
LASER.WHISKER
LASER HANSAD
RINSE X3 | 3 | 50 | 60
DRAIN | 1
WATER FREE ENZYME WASHING | 25 |  |  | 20 | GRM | ASUCELL WF
RINSE X1 | 1 | 50 | 60 | 200 | GRM | ASU WASH BOOSTER
DRAIN | 1
WATER FREE ENZYME WASHING | 25 |  |  | 20 | GRM | ASUCELL WF
|  |  |  | 200 | GRM | ASU WASH BOOSTER
RINSE X3 | 3 | RT | 60
LYCRA PROTECTOR
HYPO/BLEACH | 10 | RT | 40 | 50 | GRM | COSTIC SODA
RINSE | 2 | RT | 60 | 4 | K/G | HYPO
LYCRA PROTECTOR
HYPO/BLEACH | 10 | 45 | 40 | 50 | GRM | COSTIC SODA
RINSE | 2 | RT | 60 | 4 | K/G | HYPO
LYCRA PROTECTOR
NEUTRALIZATION | 5 | RT | 40 | 100 | GRM | ROYACTIVEX KS
RINSE X3 | 3 | RT | 60
CLEAN UP | 5 | 50 | 40 | 500 | GRM | PEROXIDE
RINSE X2 | 3 | RT | 60 | 100 | GRM | NEAR CAND OP EXTRA
NEUTRALIZATION | 5 | RT | 40 | 100 | GRM | ROYACTIVEX KS
RINSE | 2 | RT | 60
BIOPOLISHING | 7 | 55 | 40 | 100 | GRM | LAVA CELL BNG
|  |  |  | 30 | GRM | A.ACID. PH/55
RINSE | 2 | RT | 60
WASH SOFT | 2 | RT | 40 | 2 | K/G | NEARSopht/WO3
EXTRACT&DRY |  |  |  | 30 | GRM | A.ACID. PH/5