## TH.00048
dcr
DATE | 2026-03-05 |  |  | WASH:CODE |  | TH.00048
FINISHER:CODE | DARK WASH DIEGO |  |  |  |  | DRYPROCESS.AND WET PROCES
MODEL:CODE | XMOXM06300.8043
SAP CODE | 5131443-MOK2
FABRIC:CODE | DNM:1INDIGO TEXTILE
FABRIC:CODE | PVT LTD IDS 11609-NHPJ EMERD
QUANTITY | 1 PCS
ROLL:CODE | ROLL:11180397
FAB. WEIGHT
UNITS
TYPE MACHINE
DRYING TIME (Min.) :
COMMENTS:
PAGE | DARK WASH |  |  | WASH:SUPERVISOR:ATIF/FETAH
| E | of | 1 |  |  |  | Supplier | PH Value
ACTION | TIME | TEMP | Liters | AMT | UNITS | Chemicals
HAND SAND
ASPER/TARGET
LASER AKTIVATOR BY SPRAY |  |  |  | 250 | GRM | NOVA SCRAPER IND
|  |  |  | 250 | GRM | WATER
LASER:WHISKERS | WAITING HANGER 30 MUNITES
LASER:HAND SAND
LICRA PROCESS | 5 | 50 | 80 | 400 | GRM | PROTECTOR LY%4
DESIZE | 10 | 50 | 80 | 160 | GRM | LUBRICENT %2
DRAIN | 1 | RT |  | 160 | GRM | ALPHA AMYLASE-LAVA ZYME AEN 01 %2
WATER FREE ENZYME WASHING | 15 |  |  | 15 | GRM | ASUCELL WF
RINSE X2 | 2 | RT | 80 | 200 | GRM | ASU WASH BOOSTER
EXTRACT&DRY
HYPO/PP SPRAY |  |  |  | 5 | GRM | PERMENGANATE
|  |  |  | 200 | GRM | HYPO
|  |  |  | 800 | GRM | WATER
NEUTRALIZATION | 5 | RT | 80 | 100 | GRM | ROYACTIVEX KS
RINSE | 2 | RT | 80
BIOPOLISHING | 10 | 55 | 80 | 100 | GRM | LAVA CELL BNG
|  |  |  | 40 | GRM | A.ACID. PH/55
RINSE X2 | 2 | RT | 80
WASH SOFT | 3 | RT | 80 | 2 | K/G | ANTI OZON SOFT
EXTRACT&DRY |  |  |  | 40 | GRM | A.ACID. PH/5