## TH.00049
dcr
DATE | 2025-08-28 |  |  | WASH:CODE |  | TH.00049
FINISHER:CODE | MSLIM AUTSFT MED WASH DARK |  |  |  |  | DRYPROCESS.AND WET PROCES
MODEL:CODE | XMOXM06127
SAP CODE | 5131446
FABRIC:CODE | DNM:134292 ROWEN A31
FABRIC:CODE | ART#AGI20622RF-2+RAW
QUANTITY | 1 PCS
ROLL:CODE | ROLL:812
FAB. WEIGHT
UNITS
TYPE MACHINE
DRYING TIME (Min.) :
COMMENTS:
PAGE | DARK WASH |  |  | WASH:SUPERVISOR:ASSEAM/ATIF
| E | of | 1 |  |  |  | Supplier | PH Value
ACTION | TIME | TEMP | Liters | AMT | UNITS | Chemicals
WHISKERS | WASH ASPER TARGET
HAND SAND
TACKING
DESIZE | 10 | 50 | 40 | 0,5 | GRM | LAVA SPERSE
|  |  |  | 3 | GRM | ROLUX LSA
DRAIN | 2 |  |  | 2 | GRM | LUBRICANT
WATER FREE ENZYME WASHING | 30 |  |  | 2 | GRM | ASV CVLL
RINSE | 2 | RT | 60 | 100 | GRM | ASU WASH BOOSTER
WASH | 2 | RT | 40 | 100 | GRM | SODA ASH
RINSE | 2 | RT | 60
HYPO/BLEACH | 3 | RT | 40 | 3 | GRM | SODA ASH
RINSE | 2 | RT | 60 | 1 | K/G | HYPO
NEUTRALIZATION | 5 | RT | 40 | 100 | GRM | ROYACTIVEX KS
RINSE X3 | 2 | RT | 60
EXTRACT&DRY
HYPO/PP SPRAY |  |  |  | 15 | GRM | PERMENGANATE
|  |  |  | 200 | GRM | HYPO
|  |  |  | 800 | GRM | WATER
NEUTRALIZATION | 3 | RT | 40 | 100 | GRM | ROYACTIVEX KS
RINSE | 2 | RT | 60
BIOPOLISHING | 7 | 55 | 40 | 100 | GRM | LAVA CELL BNG
|  |  |  | 30 | GRM | A.ACID. PH/55
RINSE | 2 | RT | 60
WASH TINT | 3 | 45 | 40 | 3 | M/L | ORANG
|  |  |  | 5 | M/L | BROWN GGL
|  |  |  | 1 | M/L | YELLOW
DRAIN |  |  |  | 250 | GRM | SALT
WASH SOFT | 3 | RT | 40 | 2 | K/G | CATYONIC SOFT
EXTRACT&DRY