## TH.00049
dcr
DATE | 2025-06-23 |  |  | WASH:CODE |  | TH.00050
FINISHER:CODE | M SLIM AUT SFT MED WASH |  |  |  |  | DRYPROCESS.AND WET PROCES
MODEL:CODE | XMOXM06121
SAP CODE | 5131445
FABRIC:CODE | DNM:134292 ROWEN A31
FABRIC:CODE | ART#AGI20622RF-2+RAW
QUANTITY | 1 PCS
ROLL:CODE | ROLL:812
FAB. WEIGHT
UNITS
TYPE MACHINE
DRYING TIME (Min.) :
COMMENTS:
PAGE | MED WASH |  |  | WASH:SUPERVISOR:ASSEAM/ATIF
| E | of | 1 |  |  |  | Supplier | PH Value
ACTION | TIME | TEMP | Liters | AMT | UNITS | Chemicals
WHISKERS | WASH ASPER TARGET
HAND SAND
TACKING
DESIZE |  | 50 |  |  | GRM | LAVA SPERSE
[5 empty] | GRM | ROLUX LSA
DRAIN | 2 |  |  |  | GRM | LUBRICANT
WATER FREE ENZYME WASHING |  |  |  | 15 | GRM | ASV CVLL
RINSE | 2 | RT |  | 150 | GRM | ASU WASH BOOSTER
HYPO/BLEACH |  | 45 |  |  | GRM | COSTIC SODA
RINSE | 2 | RT |  |  | K/G | HYPO
NEUTRALIZATION | 5 | RT |  |  | GRM | ROYACTIVEX KS
RINSE X3
CLEAN UP |  | 50 |  |  | GRM | PEROXIDE
RINSE X2 |  |  |  |  | GRM | NEAR CAND OP EXTRA
EXTRACT&DRY
HYPO/PP SPRAY |  |  |  | 15 | GRM | PERMENGANATE
|  |  |  | 200 | GRM | HYPO
|  |  |  | 800 | GRM | WATER
NEUTRALIZATION | 5 | RT |  |  | GRM | ROYACTIVEX KS
RINSE | 2 | RT
BIOPOLISHING |  | 55 |  |  | GRM | LAVA CELL BNG
[5 empty] | GRM | A.ACID. PH/55
RINSE | 2 | RT
WASH TINT |  | 45 |  |  | M/L | YELLOW
[5 empty] | M/L | BROWN GGL
DRAIN |  |  |  |  | GRM | SALT
WASH SOFT |  | RT |  |  | K/G | NEARSopht/WO3
EXTRACT&DRY |  |  |  |  | GRM | A.ACID. PH/5