## TH.00052
dcr
DATE | 2025-11-18 |  |  | WASH:CODE |  | TH.00054
FINISHER:CODE | M SLIM AUT SFT MED |  |  |  |  | DRYPROCESS.AND WET PROCES
MODEL:CODE | XMOXM07119
SAP CODE | 5135084
FABRIC:CODE | DNM:134292 ROWEN AGI
FABRIC:CODE | ART#AGI20622RF-2+RAW
QUANTITY | 1 PCS
ROLL:CODE | ROLL:105756
FAB. WEIGHT
UNITS
TYPE MACHINE
DRYING TIME (Min.) :
COMMENTS:
PAGE | LIGHT/MID WASH |  |  | WASH:SUPERVISOR:ASSEAM
| E | of | 1 |  |  |  | Supplier | PH Value
ACTION | TIME | TEMP | Liters | AMT | UNITS | Chemicals
HAND SAND | WASH SAMPLER SAME COMMENT
LASER:WHISKERS
LASER:HAND SAND
GRINDING
TACKING
DESIZE | 10 | 50 | 50 | 25 | GRM | LAVA SPERSE %0,5
|  |  |  | 150 | GRM | ROLUX LSA %3
DARIN | 2 | RT | 100 | 100 | GRM | ALPHA AMYLASE-LAVA ZYME AEN 01 %2
WATER FREE ENZYME WASHING | 25 |  |  | 15 | GRM | ASUCELL WF
|  |  |  | 200 | GRM | ASU WASH BOOSTER
RINSE | 1 | 50 | 100
HYPO/BLEACH | 7 | RT | 50 | 50 | GRM | COSTIC SODA
RINSE | 2 | RT | 100 | 2 | K/G | HYPO
HYPO/BLEACH | 3 | 45 | 50 | 50 | GRM | COSTIC SODA
RINSE | 2 | RT | 100 | 2 | K/G | HYPO
NEUTRALIZATION | 5 | RT | 50 | 100 | GRM | ROYACTIVEX KS
RINSE X3
GRINDING
EXTRACT&DRY
HYPO/PP SPRAY |  |  |  | 10 | GRM | PERMENGANATE
|  |  |  | 200 | GRM | HYPO
|  |  |  | 800 | GRM | WATER
RINSE X1 | CLOSE MACHINE
2 MUNITES. EXTRACT
SNOW-WASH | 20 |  |  | 80 | GRM | ROXI MON
RINSE X1 |  |  |  | 200 | GRM | ASU WASH BOOSTER
NEUTRALIZATION | 5 | RT | 50 | 100 | GRM | ROYACTIVEX KS
RINSE X3 | 3 | RT | 100
WASH | 2 | 40 | 50 | 50 | GRM | NEAR CAND OP EXTRA
RINSE X2 | 3 | RT | 100 | 250 | GRM | PEROXIDE
BIOPOLISHING | 7 | 55 | 50 | 100 | GRM | LAVA CELL BNG
|  |  |  | 30 | GRM | A.ACID. PH/55
RINSE | 2 | RT | 100
WASH TINT | 4 | 40 | 50 | 2 | M/L | BROWN GGL
|  |  |  | 1 | M/L | YELLOW
DRAIN | 1 |  |  | 250 | GRM | SALT
WASH SOFT | 2 | RT | 50 | 1 | K/G | NEARSopht/WO3
EXTRACT&DRY
FINAL DAMGE