## TH.00056
dcr
DATE | 2025-07-13 |  |  | WASH:CODE |  | OPTIC WHITE
FINISHER:CODE | WHITE GARMENT |  |  |  |  | DRYPROCESS.AND WET PROCES | LASER MARKER
MODEL:CODE | WW0WW53889
SAP CODE | FRS508673
FABRIC:CODE | SHARABATI SLOUCHY ULTRA
FABRIC:CODE
QUANTITY | 1 PCS
ROLL:CODE | ROLL:03
FAB. WEIGHT
UNITS
TYPE MACHINE
DRYING TIME (Min.) :
COMMENTS:
PAGE | WHITE GARMENT |  |  | WASH:SUPERVISOR:AHMED MAGDE |  |  | ED
| E | of | 1 |  |  |  | Supplier | PH Value
ACTION | TIME | TEMP | Liters | AMT | UNITS | Chemicals
ASPER.ORJ.SAMPLER
INSED OUT
BIOPOLISHING | 7 | 55 | 100 | 2 | G/L | LAVA CELL BNG
|  |  |  | 4 | G/L | ROLUX LSA %4
|  |  |  | 1 | G/L | A.ACID. PH/55
RINSE | 2 | RT | 150
CLEAN UP | 7 | 70 | 100 | 500 | M/L | COUSTIC SODA
|  |  |  | 4 | G/L | ROLUX LSA %4
|  |  |  | 5 | K/G | PEROXIDE
RINSE X3 | 2 | RT | 150 | 100 | GRM | NEAR CAND OP EXTRA
WASH SOFT | 5 | RT | 100 | 2 | K/G | NEARSopht/WO3
EXTRACT&DRY |  |  |  | 50 | GRM | CITRIC A.ACID